## Folha1
CLOSED
Version | 2
Language | English
Mode | TGA 1000 °C
Run | 1
RunSerial | 411
Instrument | TGA Q500 V20.13 Build 39
Module | TGA
InstSerial | 0500-2207
Operator | MHC, LMF
File | \\Lferreira-l-pc\ta\Data\TGA\Experimental\20190524\20190524_T01.001
FurnaceType | Standard
Sample | #1928-2
Size | 14.283 | mg
ProcName | Ramp
Method | Ramp
Comment | NiS2-HP
Xcomment | Pan: Platinum
Xcomment | Gas1: Nitrogen
Xcomment | Gas2: Nitrogen
Xcomment | Balance Gas: Nitrogen 60.0 ml/min
Xcomment | Sample Gas: Nitrogen 60.0 ml/min
Text
Kcell | 1
TempCal | 3 | pts | 24.13 | 24.80,357.36 | 358.28,755.01 | 769.85
InstCalDate | Weight Date 2014-10-03 15:48:25
Controls | Gas 1 Event Off Sampling 0.5
Nsig | 5
Sig1 | Time (min)
Sig2 | Temperature (°C)
Sig3 | Weight (mg)
Sig4 | Balance Purge Flow (mL/min)
Sig5 | Sample Purge Flow (mL/min)
AirCoolTime | 10.0 min
AutoAnalysis | Off
MacroFile
Date | 2019-05-24
Time | 12:31
OrgMethod | 1: Ramp 10.00 °C/min to 900.00 °C
OrgFile | C:\TA\Data\TGA\Experimental\20190524\20190524_T01.001
StartOfData
0.002466667 | 21.02094 | 14.28298 | 60.04076 | 59.98736 | 99.99986
0.004166667 | 21.02438 | 14.28328 | 59.96662 | 59.99916 | 100.002
0.0125 | 21.02685 | 14.28336 | 60.01084 | 60.01624 | 100.0025
0.02083334 | 21.02985 | 14.28351 | 60.01311 | 59.98878 | 100.0036
0.02916666 | 21.0298 | 14.28368 | 59.96212 | 59.9816 | 100.0048
0.0375 | 21.03764 | 14.28369 | 60.04441 | 60.00259 | 100.0048
0.04583334 | 21.04261 | 14.28354 | 59.98364 | 60.02405 | 100.0038
0.05416668 | 21.04995 | 14.2836 | 60.00178 | 59.97594 | 100.0042
0.0625 | 21.05798 | 14.28381 | 60.01607 | 60.02364 | 100.0057
0.07083332 | 21.06444 | 14.28384 | 59.97906 | 59.99351 | 100.0059
0.07916666 | 21.07541 | 14.28382 | 59.9784 | 60.00976 | 100.0057
0.0875 | 21.0878 | 14.28406 | 59.98839 | 59.9976 | 100.0074
0.09583332 | 21.1012 | 14.28437 | 60.00698 | 59.99456 | 100.0096
0.1041666 | 21.11337 | 14.2843 | 60.01072 | 59.97864 | 100.0091
0.1125 | 21.12424 | 14.28413 | 60.02636 | 60.03187 | 100.0079
0.1208333 | 21.13632 | 14.28412 | 59.96028 | 59.98972 | 100.0078
0.1291666 | 21.15674 | 14.28406 | 60.01609 | 59.98526 | 100.0074
0.1375 | 21.17188 | 14.28375 | 60.0151 | 60.03791 | 100.0053
0.1458333 | 21.19128 | 14.28353 | 60.02102 | 59.96104 | 100.0037
0.1541667 | 21.21004 | 14.28371 | 59.98699 | 59.99789 | 100.005
0.1625 | 21.2287 | 14.28383 | 59.95768 | 60.0171 | 100.0058
0.1708334 | 21.25167 | 14.28375 | 60.02786 | 59.98385 | 100.0053
0.1791666 | 21.27404 | 14.28386 | 60.00952 | 60.01575 | 100.006
0.1875 | 21.29768 | 14.28431 | 60.00258 | 59.9811 | 100.0092
0.1958334 | 21.32028 | 14.28438 | 59.99644 | 60.00755 | 100.0097
0.2041667 | 21.34795 | 14.28422 | 59.98395 | 59.97273 | 100.0085
0.2125 | 21.37763 | 14.28429 | 60.00453 | 60.03931 | 100.009
0.2208333 | 21.40563 | 14.28454 | 60.00654 | 60.01433 | 100.0108
0.2291667 | 21.43387 | 14.28452 | 59.99201 | 60.00408 | 100.0106
0.2375 | 21.46518 | 14.28437 | 59.9756 | 59.97666 | 100.0096
0.2458334 | 21.49924 | 14.28449 | 60.01067 | 60.0047 | 100.0104
0.2541666 | 21.53087 | 14.28481 | 60.02038 | 59.99338 | 100.0127
0.2625 | 21.56581 | 14.28489 | 59.96241 | 59.99939 | 100.0132
0.2708334 | 21.60056 | 14.28484 | 60.02342 | 60.00992 | 100.0129
0.2791667 | 21.63727 | 14.28501 | 60.02037 | 59.9895 | 100.0141
0.2875 | 21.67511 | 14.28518 | 59.96736 | 59.98434 | 100.0153
0.2958333 | 21.71415 | 14.28507 | 60.02956 | 60.00678 | 100.0145
0.3041667 | 21.75326 | 14.28493 | 60.01142 | 60.00157 | 100.0135
0.3125 | 21.79629 | 14.2852 | 59.99034 | 59.99511 | 100.0154
0.3208333 | 21.83762 | 14.2855 | 60.00381 | 60.0188 | 100.0175
0.3291667 | 21.87856 | 14.28547 | 59.96552 | 59.97088 | 100.0173
0.3375 | 21.92642 | 14.28548 | 60.02992 | 60.05414 | 100.0174
0.3458333 | 21.97038 | 14.28561 | 60.01145 | 59.97012 | 100.0183
0.3541666 | 22.01606 | 14.28562 | 59.99672 | 59.98284 | 100.0183
0.3625 | 22.0622 | 14.28528 | 59.973 | 60.01888 | 100.016
0.3708334 | 22.11039 | 14.28506 | 59.99645 | 60.00016 | 100.0144
0.3791666 | 22.16067 | 14.28509 | 60.01493 | 60.01085 | 100.0146
0.3875 | 22.21167 | 14.285 | 59.98224 | 59.99402 | 100.014
0.3958334 | 22.2638 | 14.28471 | 60.02822 | 59.99717 | 100.012
0.4041666 | 22.31465 | 14.28461 | 59.98996 | 60.01484 | 100.0113
0.4125 | 22.36847 | 14.28476 | 59.97966 | 59.9838 | 100.0123
0.4208333 | 22.42258 | 14.28467 | 60.0012 | 59.97828 | 100.0117
0.4291667 | 22.48045 | 14.28438 | 59.98776 | 60.03816 | 100.0097
0.4375 | 22.53353 | 14.28431 | 60.00144 | 59.9872 | 100.0092
0.4458333 | 22.58976 | 14.28446 | 60.03287 | 59.98834 | 100.0102
0.4541667 | 22.64797 | 14.28443 | 60.00332 | 59.98656 | 100.01
0.4625 | 22.70723 | 14.2839 | 59.99922 | 60.01496 | 100.0063
0.4708334 | 22.76571 | 14.28404 | 59.97994 | 59.98154 | 100.0073
0.4791666 | 22.8282 | 14.28448 | 60.02539 | 59.99812 | 100.0104
0.4875 | 22.89038 | 14.28456 | 59.9616 | 60.00356 | 100.0109
0.4958334 | 22.94991 | 14.28457 | 60.03534 | 60.00288 | 100.011
0.5041666 | 23.01373 | 14.28484 | 60.0002 | 60.02808 | 100.0129
0.5125 | 23.07867 | 14.28506 | 60.0137 | 59.97563 | 100.0144
0.5208332 | 23.13998 | 14.28526 | 59.97216 | 60.00646 | 100.0158
0.5291666 | 23.20418 | 14.28577 | 60.00098 | 59.99978 | 100.0194
0.5375 | 23.27111 | 14.28554 | 59.9768 | 60.01082 | 100.0178
0.5458334 | 23.33792 | 14.28544 | 60.01524 | 59.97736 | 100.0171
0.5541668 | 23.40459 | 14.28519 | 60.00824 | 60.00879 | 100.0153
0.5625 | 23.47283 | 14.28505 | 59.9898 | 60.02285 | 100.0144
0.5708332 | 23.53944 | 14.28511 | 60.03936 | 59.97861 | 100.0148
0.5791666 | 23.60805 | 14.28514 | 59.99712 | 59.99889 | 100.015
0.5875 | 23.67498 | 14.28468 | 59.97392 | 60.00855 | 100.0118
0.5958334 | 23.74652 | 14.28489 | 59.98873 | 59.99261 | 100.0132
0.6041668 | 23.81728 | 14.28531 | 60.02151 | 59.99707 | 100.0162
0.6125 | 23.88746 | 14.28539 | 60.02262 | 60.0153 | 100.0167
0.6208334 | 23.95833 | 14.28601 | 60.03639 | 60.01448 | 100.0211
0.6291666 | 24.03227 | 14.28632 | 59.93676 | 59.98289 | 100.0232
0.6375 | 24.10419 | 14.28592 | 60.0117 | 60.00037 | 100.0204
0.6458332 | 24.17844 | 14.28526 | 60.01864 | 60.00635 | 100.0158
0.6541666 | 24.25023 | 14.28504 | 59.94726 | 60.0151 | 100.0143
0.6625 | 24.32732 | 14.2851 | 59.98832 | 59.98289 | 100.0147
0.6708334 | 24.40127 | 14.28512 | 60.0507 | 60.004 | 100.0148
0.6791668 | 24.4757 | 14.28506 | 59.96285 | 60.00556 | 100.0144
0.6875 | 24.55202 | 14.28504 | 60.03076 | 60.00063 | 100.0143
0.6958332 | 24.6251 | 14.28512 | 59.99829 | 59.98066 | 100.0148
0.7041666 | 24.70372 | 14.28509 | 59.98582 | 60.00799 | 100.0146
0.7125 | 24.77957 | 14.285 | 60.00825 | 60.01381 | 100.014
0.7208334 | 24.85733 | 14.28504 | 60.01532 | 59.98554 | 100.0143
0.7291668 | 24.93472 | 14.28513 | 59.9722 | 59.99822 | 100.0149
0.7375 | 25.01278 | 14.28511 | 60.02285 | 60.01982 | 100.0148
0.7458334 | 25.08876 | 14.2851 | 60.00535 | 59.98398 | 100.0147
0.7541666 | 25.17014 | 14.28524 | 59.98376 | 60.01126 | 100.0157
0.7625 | 25.25014 | 14.28533 | 59.98994 | 59.9945 | 100.0163
0.7708332 | 25.32832 | 14.28541 | 60.04896 | 60.00209 | 100.0169
0.7791666 | 25.40748 | 14.28564 | 59.945 | 60.00054 | 100.0185
0.7875 | 25.48698 | 14.28574 | 60.00786 | 60.00318 | 100.0192
0.7958334 | 25.56746 | 14.28569 | 60.02766 | 59.97758 | 100.0188
0.8041668 | 25.64836 | 14.28552 | 59.948 | 60.03588 | 100.0176
0.8125 | 25.72668 | 14.28533 | 60.01115 | 59.95691 | 100.0163
0.8208332 | 25.80922 | 14.28522 | 60.03044 | 60.03928 | 100.0155
0.8291666 | 25.88904 | 14.28485 | 59.95544 | 59.96832 | 100.013
0.8375 | 25.97102 | 14.28434 | 60.04691 | 60.01572 | 100.0094
0.8458334 | 26.05342 | 14.28417 | 60.01062 | 60.00368 | 100.0082
0.8541668 | 26.12898 | 14.28412 | 60.02042 | 59.99425 | 100.0078
0.8625 | 26.21131 | 14.28397 | 59.9605 | 60.003 | 100.0068
0.8708332 | 26.29623 | 14.28378 | 60.02341 | 59.9965 | 100.0055
0.8791668 | 26.37833 | 14.28374 | 59.9793 | 59.98276 | 100.0052
0.8875 | 26.4604 | 14.28384 | 59.98889 | 60.0437 | 100.0059
0.8958332 | 26.54281 | 14.28392 | 60.00831 | 59.9865 | 100.0064
0.9041666 | 26.62496 | 14.28402 | 59.9834 | 60.00544 | 100.0071
0.9125 | 26.71084 | 14.28432 | 60.00908 | 59.96544 | 100.0092
0.9208334 | 26.78928 | 14.28454 | 60.00575 | 60.03775 | 100.0108
0.9291668 | 26.87254 | 14.28452 | 59.98334 | 59.98268 | 100.0106
0.9375 | 26.95468 | 14.28443 | 60.03778 | 60.0085 | 100.01
0.9458332 | 27.04048 | 14.28446 | 59.96426 | 59.99802 | 100.0102
0.9541666 | 27.12259 | 14.28454 | 59.99524 | 59.97964 | 100.0108
0.9625 | 27.20589 | 14.28449 | 59.99301 | 59.98628 | 100.0104
0.9708334 | 27.28972 | 14.28458 | 60.04949 | 60.03252 | 100.0111
0.9791668 | 27.37232 | 14.28476 | 59.96601 | 59.9555 | 100.0123
0.9875 | 27.45718 | 14.28487 | 60.01172 | 60.01982 | 100.0131
0.9958332 | 27.54116 | 14.28475 | 60.01774 | 60.02864 | 100.0123
1.004167 | 27.62364 | 14.28474 | 59.97549 | 59.96796 | 100.0122
1.0125 | 27.7078 | 14.2849 | 60.00016 | 60.01256 | 100.0133
1.020833 | 27.79138 | 14.285 | 60.02282 | 60.00176 | 100.014
1.029167 | 27.87261 | 14.28498 | 59.9939 | 59.98293 | 100.0139
1.0375 | 27.95794 | 14.28509 | 59.97795 | 59.99497 | 100.0146
1.045834 | 28.03955 | 14.28526 | 60.03539 | 60.02832 | 100.0158
1.054167 | 28.12365 | 14.28516 | 59.99837 | 59.99502 | 100.0151
1.0625 | 28.20812 | 14.2849 | 59.9881 | 59.98994 | 100.0133
1.070833 | 28.29235 | 14.28463 | 60.00693 | 59.98842 | 100.0114
1.079166 | 28.3749 | 14.28442 | 59.96746 | 60.02087 | 100.0099
1.0875 | 28.45878 | 14.28404 | 60.02129 | 60.0291 | 100.0073
1.095833 | 28.54285 | 14.28376 | 59.98153 | 59.96932 | 100.0053
1.104166 | 28.62615 | 14.28389 | 59.99305 | 59.97785 | 100.0062
1.1125 | 28.7102 | 14.28412 | 60.02442 | 59.99527 | 100.0078
1.120833 | 28.79485 | 14.28411 | 59.98026 | 60.0346 | 100.0078
1.129167 | 28.87912 | 14.28397 | 60.0263 | 59.96546 | 100.0068
1.1375 | 28.9606 | 14.28396 | 59.9639 | 60.01877 | 100.0067
1.145834 | 29.04366 | 14.28404 | 60.05412 | 60.01735 | 100.0073
1.154167 | 29.12652 | 14.28411 | 59.99076 | 59.98208 | 100.0078
1.1625 | 29.21136 | 14.28418 | 59.98925 | 59.99403 | 100.0083
1.170834 | 29.29398 | 14.28424 | 59.991 | 60.00118 | 100.0087
1.179167 | 29.37711 | 14.28417 | 59.96378 | 60.00822 | 100.0082
1.1875 | 29.46016 | 14.28387 | 60.0358 | 60.02375 | 100.0061
1.195833 | 29.5444 | 14.28354 | 60.00524 | 59.98451 | 100.0038
1.204166 | 29.62959 | 14.28344 | 59.95688 | 59.98149 | 100.0031
1.2125 | 29.70978 | 14.28345 | 60.031 | 60.02379 | 100.0032
1.220833 | 29.794 | 14.28344 | 60.04021 | 60.0048 | 100.0031
1.229166 | 29.87628 | 14.28345 | 59.95474 | 59.9952 | 100.0032
1.2375 | 29.95642 | 14.28346 | 60.02141 | 59.99535 | 100.0032
1.245833 | 30.04148 | 14.28344 | 60.00202 | 60.0098 | 100.0031
1.254167 | 30.12306 | 14.28346 | 59.97454 | 59.98587 | 100.0032
1.2625 | 30.20549 | 14.28368 | 59.98877 | 59.99373 | 100.0048
1.270834 | 30.29266 | 14.28399 | 59.9878 | 59.98358 | 100.0069
1.279167 | 30.37287 | 14.28423 | 60.02699 | 60.0478 | 100.0086
1.2875 | 30.45427 | 14.28438 | 60.02593 | 59.97984 | 100.0097
1.295834 | 30.53938 | 14.28446 | 59.94747 | 59.99937 | 100.0102
1.304167 | 30.61876 | 14.28446 | 59.9979 | 59.98644 | 100.0102
1.3125 | 30.70464 | 14.28429 | 60.04873 | 59.98652 | 100.009
1.320833 | 30.78557 | 14.28412 | 60.00062 | 60.01718 | 100.0078
1.329166 | 30.86746 | 14.28401 | 59.99638 | 60.001 | 100.0071
1.3375 | 30.9501 | 14.28394 | 59.9748 | 60.0086 | 100.0066
1.345833 | 31.02973 | 14.28378 | 60.01884 | 60.01474 | 100.0055
1.354166 | 31.11309 | 14.28372 | 60.00516 | 59.99776 | 100.005
1.3625 | 31.19402 | 14.28372 | 60.00704 | 59.9711 | 100.005
1.370833 | 31.27824 | 14.28373 | 59.97016 | 60.0289 | 100.0051
1.379167 | 31.35845 | 14.28376 | 60.02874 | 59.99282 | 100.0053
1.3875 | 31.44048 | 14.2838 | 59.96488 | 59.97136 | 100.0056
1.395834 | 31.52295 | 14.28375 | 60.04178 | 60.04152 | 100.0053
1.404167 | 31.6024 | 14.28365 | 59.968 | 59.9891 | 100.0046
1.4125 | 31.6852 | 14.28361 | 60.00453 | 60.0232 | 100.0043
1.420834 | 31.76856 | 14.28366 | 60.03162 | 59.96866 | 100.0046
1.429167 | 31.84761 | 14.28362 | 59.95632 | 59.99409 | 100.0043
1.4375 | 31.93182 | 14.28361 | 60.00684 | 59.9953 | 100.0043
1.445833 | 32.01248 | 14.2835 | 60.03355 | 60.00441 | 100.0035
1.454166 | 32.09508 | 14.28332 | 59.97734 | 60.01279 | 100.0022
1.4625 | 32.17462 | 14.28308 | 59.97834 | 59.9774 | 100.0006
1.470833 | 32.25747 | 14.28283 | 60.02395 | 60.02321 | 99.99881
1.479166 | 32.3381 | 14.28283 | 59.98709 | 59.99307 | 99.99881
1.4875 | 32.421 | 14.28296 | 60.01421 | 59.97813 | 99.99972
1.495833 | 32.50064 | 14.28302 | 59.99408 | 60.00926 | 100.0001
1.504167 | 32.58168 | 14.28312 | 59.98933 | 60.02376 | 100.0008
1.5125 | 32.66358 | 14.28332 | 60.01016 | 59.95204 | 100.0022
1.520834 | 32.74316 | 14.28352 | 59.98164 | 60.0391 | 100.0036
1.529167 | 32.82541 | 14.28361 | 59.98348 | 59.99626 | 100.0043
1.5375 | 32.906 | 14.28379 | 60.025 | 59.98996 | 100.0055
1.545834 | 32.98776 | 14.28402 | 60.02541 | 59.98301 | 100.0071
1.554167 | 33.06759 | 14.28411 | 59.98301 | 60.00398 | 100.0078
1.5625 | 33.14878 | 14.28405 | 60.02551 | 60.02226 | 100.0074
1.570833 | 33.22898 | 14.28392 | 59.9757 | 59.998 | 100.0064
1.579166 | 33.3129 | 14.28389 | 60.01889 | 60.0126 | 100.0062
1.5875 | 33.39285 | 14.28388 | 60.00198 | 59.98416 | 100.0062
1.595833 | 33.4726 | 14.28367 | 59.98046 | 60.02028 | 100.0047
1.604166 | 33.55217 | 14.28348 | 60.01264 | 59.96138 | 100.0034
1.6125 | 33.63164 | 14.28341 | 59.98487 | 59.9952 | 100.0029
1.620833 | 33.71228 | 14.28334 | 59.99818 | 60.04722 | 100.0024
1.629167 | 33.79153 | 14.28315 | 60.02322 | 59.96224 | 100.0011
1.6375 | 33.87344 | 14.28302 | 59.98932 | 60.03538 | 100.0001
1.645834 | 33.9527 | 14.28306 | 59.97964 | 60.00746 | 100.0004
1.654167 | 34.03458 | 14.28316 | 59.97022 | 59.96863 | 100.0011
1.6625 | 34.11595 | 14.28327 | 60.0547 | 60.01441 | 100.0019
1.670834 | 34.19528 | 14.2834 | 59.99306 | 59.99865 | 100.0028
1.679166 | 34.27586 | 14.28354 | 59.9834 | 59.99774 | 100.0038
1.6875 | 34.35608 | 14.28382 | 60.00588 | 59.98911 | 100.0057
1.695834 | 34.4371 | 14.28406 | 59.97515 | 59.99201 | 100.0074
1.704166 | 34.51572 | 14.28422 | 60.01334 | 59.98442 | 100.0085
1.7125 | 34.59821 | 14.28422 | 59.98585 | 60.03379 | 100.0085
1.720833 | 34.67618 | 14.28392 | 60.03691 | 60.01777 | 100.0064
1.729166 | 34.75568 | 14.28364 | 59.98295 | 59.97304 | 100.0045
1.7375 | 34.83638 | 14.28344 | 59.9995 | 60.02309 | 100.0031
1.745833 | 34.91468 | 14.28331 | 60.0232 | 59.9917 | 100.0022
1.754167 | 34.99508 | 14.28314 | 60.02355 | 59.98936 | 100.001
1.7625 | 35.07631 | 14.28313 | 59.9702 | 60.0182 | 100.0009
1.770834 | 35.15492 | 14.28326 | 59.99178 | 60.00825 | 100.0018
1.779167 | 35.23357 | 14.28344 | 59.99612 | 60.00118 | 100.0031
1.7875 | 35.31449 | 14.28358 | 60.02222 | 59.94408 | 100.0041
1.795834 | 35.39406 | 14.28369 | 60.00391 | 60.05514 | 100.0048
1.804166 | 35.47328 | 14.28386 | 59.96868 | 59.9665 | 100.006
1.8125 | 35.554 | 14.28397 | 59.98948 | 60.022 | 100.0068
1.820834 | 35.63393 | 14.28389 | 60.02338 | 60.0025 | 100.0062
1.829166 | 35.71069 | 14.28364 | 60.02905 | 59.9929 | 100.0045
1.8375 | 35.79303 | 14.28339 | 59.96763 | 59.99934 | 100.0027
1.845833 | 35.87102 | 14.2831 | 59.99718 | 59.96842 | 100.0007
1.854166 | 35.95055 | 14.28289 | 60.01132 | 60.02157 | 99.99923
1.8625 | 36.0289 | 14.28279 | 59.9867 | 60.01063 | 99.99853
1.870833 | 36.10835 | 14.28276 | 60.01418 | 59.98589 | 99.99832
1.879167 | 36.18764 | 14.28275 | 60.02828 | 60.01038 | 99.99825
1.8875 | 36.26853 | 14.28275 | 59.98994 | 60.0211 | 99.99825
1.895834 | 36.3463 | 14.28269 | 59.96458 | 59.96862 | 99.99783
1.904167 | 36.42697 | 14.28238 | 60.00437 | 59.98686 | 99.99566
1.9125 | 36.5079 | 14.28243 | 60.01704 | 60.04113 | 99.99601
1.920834 | 36.58676 | 14.28261 | 59.9896 | 59.967 | 99.99727
1.929166 | 36.66519 | 14.28299 | 59.9956 | 59.99449 | 99.99993
1.9375 | 36.74324 | 14.28372 | 59.98574 | 60.03188 | 100.005
1.945834 | 36.82565 | 14.28398 | 60.011 | 60.00375 | 100.0069
1.954166 | 36.90236 | 14.28351 | 60.0145 | 59.9956 | 100.0036
1.9625 | 36.98274 | 14.28286 | 59.97769 | 59.99988 | 99.99902
1.970833 | 37.06067 | 14.28246 | 60.00524 | 59.98871 | 99.99622
1.979166 | 37.14178 | 14.28268 | 60.00244 | 60.001 | 99.99776
1.9875 | 37.2201 | 14.28329 | 60.02836 | 59.97703 | 100.002
1.995833 | 37.2995 | 14.28406 | 59.99179 | 60.03857 | 100.0074
2.004166 | 37.37747 | 14.28448 | 59.97193 | 59.9791 | 100.0104
2.0125 | 37.45766 | 14.28462 | 60.01965 | 60.01741 | 100.0113
2.020833 | 37.53691 | 14.28483 | 59.99972 | 59.98701 | 100.0128
2.029167 | 37.61566 | 14.28504 | 60.00184 | 59.9951 | 100.0143
2.0375 | 37.69728 | 14.28473 | 60.01646 | 59.99262 | 100.0121
2.045834 | 37.77514 | 14.28419 | 59.97317 | 60.01424 | 100.0083
2.054166 | 37.85674 | 14.284 | 60.0279 | 59.99774 | 100.007
2.0625 | 37.93536 | 14.28404 | 59.98772 | 59.98916 | 100.0073
2.070834 | 38.01656 | 14.28417 | 59.97865 | 60.01728 | 100.0082
2.079166 | 38.09416 | 14.284 | 60.01395 | 59.97304 | 100.007
2.0875 | 38.17543 | 14.28353 | 60.00453 | 60.0037 | 100.0037
2.095833 | 38.25337 | 14.28316 | 59.98878 | 60.0078 | 100.0011
2.104167 | 38.33442 | 14.28288 | 60.02793 | 59.9998 | 99.99916
2.1125 | 38.41422 | 14.28286 | 59.99313 | 59.98016 | 99.99902
2.120834 | 38.494 | 14.28292 | 60.00072 | 60.01021 | 99.99944
2.129166 | 38.57148 | 14.28287 | 60.01738 | 60.01524 | 99.99909
2.1375 | 38.6496 | 14.28281 | 59.97361 | 59.98469 | 99.99867
2.145833 | 38.7327 | 14.28309 | 60.00102 | 60.00361 | 100.0006
2.154167 | 38.81092 | 14.28358 | 59.97543 | 60.01636 | 100.0041
2.1625 | 38.89206 | 14.28374 | 60.00972 | 60.0073 | 100.0052
2.170834 | 38.96982 | 14.28351 | 60.0181 | 59.97948 | 100.0036
2.179166 | 39.04971 | 14.28359 | 59.95776 | 60.02332 | 100.0041
2.1875 | 39.12989 | 14.28373 | 60.05568 | 60.00571 | 100.0051
2.195834 | 39.20631 | 14.28362 | 59.97802 | 59.98574 | 100.0043
2.204166 | 39.28661 | 14.28346 | 60.02121 | 59.99459 | 100.0032
2.2125 | 39.36756 | 14.2833 | 59.96376 | 59.97504 | 100.0021
2.220833 | 39.44698 | 14.28318 | 60.013 | 60.03081 | 100.0013
2.229167 | 39.52546 | 14.28316 | 59.979 | 60.00234 | 100.0011
2.2375 | 39.60714 | 14.28319 | 60.03218 | 60.0064 | 100.0013
2.245834 | 39.68674 | 14.28317 | 60.00655 | 59.98808 | 100.0012
2.254166 | 39.76598 | 14.28302 | 59.99292 | 59.98521 | 100.0001
2.2625 | 39.84322 | 14.28285 | 59.98064 | 59.9788 | 99.99895
2.270833 | 39.92494 | 14.28264 | 59.99257 | 60.03906 | 99.99748
2.279167 | 40.00378 | 14.28252 | 59.98293 | 59.98318 | 99.99664
2.2875 | 40.08347 | 14.28251 | 60.056 | 59.99903 | 99.99657
2.295834 | 40.16159 | 14.2826 | 59.984 | 60.02844 | 99.9972
2.304166 | 40.24168 | 14.28268 | 59.97625 | 59.99729 | 99.99776
2.3125 | 40.32272 | 14.28287 | 60.01072 | 59.97472 | 99.99909
2.320834 | 40.40328 | 14.28303 | 60.0163 | 60.0245 | 100.0002
2.329166 | 40.48187 | 14.28323 | 59.9823 | 60.0062 | 100.0016
2.3375 | 40.56277 | 14.28334 | 60.00994 | 59.96906 | 100.0024
2.345833 | 40.64126 | 14.28356 | 59.98801 | 60.03064 | 100.0039
2.354167 | 40.71971 | 14.28375 | 60.0115 | 59.98742 | 100.0053
2.3625 | 40.7998 | 14.28381 | 60.00128 | 59.96714 | 100.0057
2.370834 | 40.87976 | 14.28393 | 60.00278 | 60.0387 | 100.0065
2.379166 | 40.9604 | 14.28404 | 59.96636 | 59.98361 | 100.0073
2.3875 | 41.04011 | 14.28409 | 60.03541 | 60.00986 | 100.0076
2.395833 | 41.11992 | 14.28421 | 60.00112 | 59.9868 | 100.0085
2.404167 | 41.20015 | 14.2843 | 60.02515 | 59.99012 | 100.0091
2.4125 | 41.28085 | 14.28441 | 59.95974 | 59.9961 | 100.0099
2.420834 | 41.36079 | 14.28447 | 60.00605 | 60.0387 | 100.0103
2.429166 | 41.44125 | 14.28444 | 59.99566 | 60.00391 | 100.0101
2.4375 | 41.52023 | 14.28434 | 60.00166 | 59.98702 | 100.0094
2.445834 | 41.60225 | 14.28408 | 60.0033 | 59.99965 | 100.0076
2.454166 | 41.68055 | 14.28378 | 59.99238 | 59.99505 | 100.0055
2.4625 | 41.76035 | 14.28354 | 59.99157 | 60.00301 | 100.0038
2.470833 | 41.84188 | 14.28328 | 60.01934 | 59.98838 | 100.002
2.479167 | 41.92002 | 14.28308 | 59.9637 | 60.01861 | 100.0006
2.4875 | 41.99925 | 14.28293 | 60.02807 | 59.98974 | 99.99951
2.495834 | 42.08246 | 14.28284 | 59.99998 | 60.00559 | 99.99888
2.504166 | 42.16004 | 14.28292 | 59.99318 | 59.9871 | 99.99944
2.5125 | 42.23991 | 14.28296 | 60.02124 | 59.996 | 99.99972
2.520833 | 42.32055 | 14.2829 | 59.98106 | 59.99671 | 99.9993
2.529167 | 42.40048 | 14.28308 | 60.01174 | 60.01707 | 100.0006
2.5375 | 42.47928 | 14.28327 | 59.99809 | 59.98564 | 100.0019
2.545834 | 42.55937 | 14.28344 | 59.97266 | 60.00278 | 100.0031
2.554166 | 42.64119 | 14.28356 | 60.0443 | 59.99063 | 100.0039
2.5625 | 42.72153 | 14.28361 | 59.97541 | 59.99253 | 100.0043
2.570834 | 42.80176 | 14.28354 | 59.99425 | 59.99708 | 100.0038
2.579166 | 42.87933 | 14.28342 | 60.02399 | 60.01256 | 100.0029
2.5875 | 42.96062 | 14.28336 | 59.99118 | 60.01484 | 100.0025
2.595833 | 43.04107 | 14.28334 | 60.01025 | 60.00635 | 100.0024
2.604167 | 43.1229 | 14.28337 | 59.9757 | 59.97313 | 100.0026
2.6125 | 43.20329 | 14.28336 | 60.01064 | 60.02309 | 100.0025
2.620834 | 43.28463 | 14.28319 | 59.99395 | 60.01111 | 100.0013
2.629166 | 43.36519 | 14.28309 | 60.01442 | 60.00669 | 100.0006
2.6375 | 43.44209 | 14.28302 | 60.01004 | 60.00292 | 100.0001
2.645833 | 43.52395 | 14.28302 | 59.99258 | 60.00328 | 100.0001
2.654167 | 43.60374 | 14.28305 | 59.99249 | 59.9843 | 100.0004
2.6625 | 43.68469 | 14.28308 | 60.01437 | 60.00359 | 100.0006
2.670834 | 43.76598 | 14.28316 | 60.00365 | 59.99967 | 100.0011
2.679166 | 43.84567 | 14.28314 | 60.01248 | 60.01539 | 100.001
2.6875 | 43.92515 | 14.2831 | 59.96938 | 59.99824 | 100.0007
2.695834 | 44.00684 | 14.28304 | 60.01918 | 59.99142 | 100.0003
2.704166 | 44.09002 | 14.28292 | 60.0029 | 59.97402 | 99.99944
2.7125 | 44.17114 | 14.28295 | 59.98276 | 60.0308 | 99.99965
2.720833 | 44.25326 | 14.28308 | 59.96163 | 59.98968 | 100.0006
2.729167 | 44.33262 | 14.28315 | 60.06358 | 60.00692 | 100.0011
2.7375 | 44.41243 | 14.28328 | 59.96688 | 59.9975 | 100.002
2.745834 | 44.4943 | 14.28345 | 59.99259 | 59.98775 | 100.0032
2.754166 | 44.57317 | 14.28359 | 60.0276 | 59.99285 | 100.0041
2.7625 | 44.65484 | 14.28364 | 59.99771 | 60.00479 | 100.0045
2.770833 | 44.7364 | 14.28361 | 60.01274 | 59.99114 | 100.0043
2.779167 | 44.81591 | 14.2835 | 59.96666 | 60.0002 | 100.0035
2.7875 | 44.89572 | 14.28336 | 60.00443 | 60.00453 | 100.0025
2.795834 | 44.97389 | 14.28316 | 60.01703 | 60.0119 | 100.0011
2.804166 | 45.0553 | 14.28296 | 59.97454 | 59.99947 | 99.99972
2.8125 | 45.13622 | 14.28285 | 60.03301 | 59.99418 | 99.99895
2.820834 | 45.21648 | 14.28292 | 59.98554 | 60.00752 | 99.99944
2.829166 | 45.29978 | 14.28304 | 59.99046 | 60.00524 | 100.0003
2.8375 | 45.38088 | 14.28316 | 60.02846 | 60.01282 | 100.0011
2.845833 | 45.46396 | 14.28335 | 59.99363 | 59.94446 | 100.0025
2.854167 | 45.54304 | 14.28344 | 60.00757 | 60.06421 | 100.0031
2.8625 | 45.6237 | 14.28341 | 59.95555 | 59.95052 | 100.0029
2.870834 | 45.70498 | 14.28335 | 60.00546 | 60.05039 | 100.0025
2.879166 | 45.78714 | 14.28328 | 59.99609 | 59.96184 | 100.002
2.8875 | 45.86786 | 14.28321 | 60.00399 | 59.98932 | 100.0015
2.895833 | 45.94878 | 14.28316 | 60.04625 | 60.03764 | 100.0011
2.904167 | 46.03052 | 14.28312 | 59.96449 | 60.01113 | 100.0008
2.9125 | 46.10988 | 14.28315 | 60.0094 | 59.9823 | 100.0011
2.920834 | 46.19124 | 14.28319 | 59.98845 | 59.99584 | 100.0013
2.929166 | 46.27241 | 14.2832 | 60.02387 | 60.00352 | 100.0014
2.9375 | 46.35191 | 14.2832 | 59.99209 | 60.00645 | 100.0014
2.945834 | 46.433 | 14.28313 | 60.00158 | 59.98171 | 100.0009
2.954166 | 46.51257 | 14.28302 | 59.98865 | 59.9895 | 100.0001
2.9625 | 46.59399 | 14.2831 | 59.97598 | 60.0277 | 100.0007
2.970833 | 46.6789 | 14.28325 | 60.03209 | 59.96792 | 100.0018
2.979167 | 46.75812 | 14.28332 | 59.99145 | 59.99405 | 100.0022
2.9875 | 46.83997 | 14.2833 | 59.98879 | 60.02329 | 100.0021
2.995834 | 46.921 | 14.28333 | 59.98829 | 59.99761 | 100.0023
3.004166 | 47.00012 | 14.28347 | 60.02472 | 59.99812 | 100.0033
3.0125 | 47.08093 | 14.28356 | 60.00992 | 59.99049 | 100.0039
3.020833 | 47.16318 | 14.2835 | 59.988 | 60.00512 | 100.0035
3.029167 | 47.24424 | 14.28345 | 60.01105 | 60.00921 | 100.0032
3.0375 | 47.32706 | 14.2834 | 60.00035 | 60.00979 | 100.0028
3.045834 | 47.40664 | 14.28334 | 60.0037 | 59.99895 | 100.0024
3.054166 | 47.48664 | 14.28334 | 60.00147 | 59.97604 | 100.0024
3.0625 | 47.56868 | 14.2833 | 59.98182 | 60.00424 | 100.0021
3.070834 | 47.65046 | 14.28318 | 59.98987 | 59.9848 | 100.0013
3.079166 | 47.72996 | 14.28316 | 59.99652 | 60.0095 | 100.0011
3.0875 | 47.81137 | 14.28317 | 59.9981 | 59.98406 | 100.0012
3.095833 | 47.89346 | 14.28313 | 59.99124 | 59.99902 | 100.0009
3.104167 | 47.9781 | 14.28317 | 60.02616 | 60.00808 | 100.0012
3.1125 | 48.0588 | 14.28328 | 59.98442 | 59.98042 | 100.002
3.120834 | 48.1402 | 14.28332 | 60.04057 | 60.03911 | 100.0022
3.129166 | 48.2205 | 14.28327 | 59.96844 | 59.99852 | 100.0019
3.1375 | 48.30229 | 14.28332 | 59.98033 | 59.97649 | 100.0022
3.145833 | 48.38559 | 14.28344 | 60.00806 | 60.03766 | 100.0031
3.154167 | 48.46496 | 14.28358 | 60.01894 | 59.96326 | 100.0041
3.1625 | 48.54696 | 14.28374 | 60.02115 | 59.99346 | 100.0052
3.170834 | 48.63022 | 14.28394 | 59.94866 | 60.02551 | 100.0066
3.179166 | 48.71158 | 14.28406 | 60.00611 | 59.994 | 100.0074
3.1875 | 48.79456 | 14.28418 | 60.0125 | 60.00298 | 100.0083
3.195834 | 48.87431 | 14.28418 | 59.99951 | 60.01907 | 100.0083
3.204167 | 48.95806 | 14.28405 | 60.01048 | 59.983 | 100.0074
3.2125 | 49.03798 | 14.28383 | 59.9935 | 59.99045 | 100.0058
3.220833 | 49.12136 | 14.2836 | 60.0062 | 60.00874 | 100.0042
3.229167 | 49.19959 | 14.28336 | 59.96514 | 59.98994 | 100.0025
3.2375 | 49.28363 | 14.28308 | 60.03356 | 60.03762 | 100.0006
3.245834 | 49.36424 | 14.28288 | 59.99239 | 59.99441 | 99.99916
3.254166 | 49.44632 | 14.28278 | 59.99156 | 59.96463 | 99.99846
3.2625 | 49.52792 | 14.28283 | 59.97651 | 60.02599 | 99.99881
3.270833 | 49.60888 | 14.28308 | 60.05674 | 59.99992 | 100.0006
3.279167 | 49.69 | 14.28345 | 59.98082 | 60.00049 | 100.0032
3.2875 | 49.77446 | 14.28377 | 60.0058 | 59.99732 | 100.0054
3.295833 | 49.85641 | 14.28398 | 59.97834 | 60.0031 | 100.0069
3.304166 | 49.93881 | 14.2839 | 60.02076 | 59.99514 | 100.0063
3.3125 | 50.02262 | 14.28371 | 59.98015 | 59.98769 | 100.005
3.320834 | 50.10191 | 14.28349 | 60.02766 | 60.0127 | 100.0034
3.329167 | 50.1818 | 14.28335 | 59.99861 | 60.00856 | 100.0025
3.3375 | 50.26578 | 14.28331 | 60.01045 | 60.00704 | 100.0022
3.345833 | 50.34688 | 14.28327 | 59.99496 | 59.99168 | 100.0019
3.354167 | 50.42832 | 14.28325 | 60.00618 | 59.97492 | 100.0018
3.3625 | 50.50944 | 14.28323 | 59.9856 | 59.99743 | 100.0016
3.370834 | 50.5926 | 14.2832 | 59.98952 | 60.02928 | 100.0014
3.379166 | 50.67497 | 14.28319 | 60.03711 | 59.99912 | 100.0013
3.3875 | 50.75715 | 14.28314 | 59.97377 | 60.00043 | 100.001
3.395833 | 50.83814 | 14.28299 | 59.95822 | 59.99553 | 99.99993
3.404167 | 50.9226 | 14.28289 | 60.05068 | 59.99717 | 99.99923
3.4125 | 51.00211 | 14.28287 | 59.96195 | 59.98554 | 99.99909
3.420833 | 51.08387 | 14.28291 | 60.02481 | 60.02574 | 99.99937
3.429166 | 51.16746 | 14.28292 | 59.9885 | 59.97421 | 99.99944
3.4375 | 51.24726 | 14.28304 | 60.0462 | 60.0462 | 100.0003
3.445834 | 51.32976 | 14.28319 | 59.96679 | 59.94635 | 100.0013
3.454167 | 51.4122 | 14.28321 | 59.99851 | 59.99609 | 100.0015
3.4625 | 51.49545 | 14.28316 | 59.99814 | 60.03735 | 100.0011
3.470833 | 51.57581 | 14.2831 | 59.9913 | 60.0057 | 100.0007
3.479167 | 51.657 | 14.28316 | 60.018 | 59.97718 | 100.0011
3.4875 | 51.74109 | 14.28313 | 60.00058 | 59.99524 | 100.0009
3.495834 | 51.82106 | 14.28309 | 59.95674 | 59.99809 | 100.0006
3.504166 | 51.9032 | 14.28312 | 60.04335 | 60.00808 | 100.0008
3.5125 | 51.98611 | 14.28311 | 60.0457 | 60.00434 | 100.0008
3.520833 | 52.06882 | 14.28308 | 59.94889 | 60.00015 | 100.0006
3.529167 | 52.1515 | 14.28312 | 59.9916 | 59.97386 | 100.0008
3.5375 | 52.23217 | 14.28321 | 59.98016 | 60.03938 | 100.0015
3.545833 | 52.31239 | 14.28329 | 60.0523 | 59.97505 | 100.002
3.554166 | 52.39574 | 14.28338 | 59.9866 | 60.02949 | 100.0027
3.5625 | 52.48014 | 14.28346 | 59.97957 | 59.9906 | 100.0032
3.570834 | 52.56088 | 14.2835 | 60.01214 | 60.02005 | 100.0035
3.579167 | 52.64285 | 14.28357 | 59.98578 | 59.96766 | 100.004
3.5875 | 52.72602 | 14.2836 | 59.9886 | 59.98184 | 100.0042
3.595833 | 52.80595 | 14.28351 | 60.0088 | 60.00037 | 100.0036
3.604167 | 52.89129 | 14.2833 | 60.03588 | 60.0122 | 100.0021
3.6125 | 52.97164 | 14.28313 | 59.9519 | 60.01578 | 100.0009
3.620834 | 53.05276 | 14.28299 | 60.00762 | 59.97522 | 99.99993
3.629166 | 53.1382 | 14.28295 | 60.01851 | 60.04081 | 99.99965
3.6375 | 53.22078 | 14.28306 | 60.02113 | 59.98729 | 100.0004
3.645833 | 53.29961 | 14.28317 | 59.97651 | 59.99242 | 100.0012
3.654167 | 53.38457 | 14.2832 | 60.00748 | 60.00293 | 100.0014
3.6625 | 53.46601 | 14.28318 | 60.00389 | 60.01319 | 100.0013
3.670833 | 53.54904 | 14.28318 | 59.97138 | 59.981 | 100.0013
3.679166 | 53.63212 | 14.28322 | 60.00599 | 59.99763 | 100.0015
3.6875 | 53.71197 | 14.28319 | 60.03488 | 60.018 | 100.0013
3.695834 | 53.7997 | 14.28321 | 59.99928 | 59.99878 | 100.0015
3.704167 | 53.879 | 14.28318 | 59.98629 | 59.9968 | 100.0013
3.7125 | 53.96054 | 14.28313 | 59.99459 | 59.9873 | 100.0009
3.720833 | 54.04388 | 14.28306 | 60.00942 | 60.02174 | 100.0004
3.729167 | 54.128 | 14.28306 | 59.96388 | 59.98494 | 100.0004
3.7375 | 54.2094 | 14.28312 | 60.01805 | 59.972 | 100.0008
3.745834 | 54.29247 | 14.28319 | 60.0193 | 60.01044 | 100.0013
3.754166 | 54.37527 | 14.28318 | 60.0102 | 60.0166 | 100.0013
3.7625 | 54.45824 | 14.28311 | 59.98345 | 59.97886 | 100.0008
3.770833 | 54.53919 | 14.28302 | 59.96119 | 60.00611 | 100.0001
3.779167 | 54.62231 | 14.28289 | 60.05033 | 60.016 | 99.99923
3.7875 | 54.7034 | 14.28272 | 59.97328 | 59.9919 | 99.99804
3.795833 | 54.78843 | 14.28259 | 60.02974 | 60.0124 | 99.99713
3.804166 | 54.86994 | 14.28254 | 60.0023 | 60.00582 | 99.99678
3.8125 | 54.95322 | 14.28259 | 59.99826 | 59.97582 | 99.99713
3.820834 | 55.03426 | 14.28272 | 59.98808 | 60.00738 | 99.99804
3.829167 | 55.11676 | 14.2829 | 60.00515 | 60.01474 | 99.9993
3.8375 | 55.19744 | 14.28304 | 60.00793 | 60.0095 | 100.0003
3.845833 | 55.28122 | 14.28307 | 59.95328 | 59.9556 | 100.0005
3.854167 | 55.36511 | 14.28306 | 60.01907 | 60.02164 | 100.0004
3.8625 | 55.44887 | 14.28303 | 59.99192 | 59.99616 | 100.0002
3.870834 | 55.52994 | 14.28291 | 60.0116 | 60.01523 | 99.99937
3.879166 | 55.61464 | 14.28286 | 60.02046 | 59.98696 | 99.99902
3.8875 | 55.69526 | 14.28289 | 59.99516 | 60.02356 | 99.99923
3.895833 | 55.77956 | 14.28292 | 60.01448 | 59.98897 | 99.99944
3.904167 | 55.86162 | 14.28297 | 59.97263 | 59.97663 | 99.99979
3.9125 | 55.94511 | 14.28296 | 59.99184 | 60.01328 | 99.99972
3.920833 | 56.0256 | 14.28295 | 59.99292 | 59.99184 | 99.99965
3.929166 | 56.10967 | 14.28289 | 60.01212 | 60.00611 | 99.99923
3.9375 | 56.19043 | 14.28304 | 59.99949 | 60.00879 | 100.0003
3.945834 | 56.27491 | 14.28316 | 59.99543 | 59.9836 | 100.0011
3.954167 | 56.35806 | 14.28323 | 59.99805 | 60.004 | 100.0016
3.9625 | 56.4386 | 14.28335 | 60.00542 | 60.00646 | 100.0025
3.970833 | 56.5218 | 14.28331 | 59.96918 | 59.99614 | 100.0022
3.979167 | 56.60594 | 14.28329 | 60.0337 | 59.99403 | 100.002
3.9875 | 56.68665 | 14.28334 | 60.01885 | 60.00976 | 100.0024
3.995834 | 56.77426 | 14.28338 | 59.9673 | 60.0107 | 100.0027
4.004166 | 56.85365 | 14.28333 | 59.99944 | 59.98951 | 100.0023
4.0125 | 56.93747 | 14.28315 | 60.00684 | 60.00735 | 100.0011
4.020834 | 57.02032 | 14.28301 | 60.00205 | 60.00476 | 100.0001
4.029167 | 57.10256 | 14.28296 | 60.01191 | 59.96222 | 99.99972
4.0375 | 57.18496 | 14.28286 | 59.98941 | 60.02093 | 99.99902
4.045833 | 57.26756 | 14.28276 | 59.98829 | 59.98532 | 99.99832
4.054167 | 57.34802 | 14.28264 | 60.03522 | 60.00768 | 99.99748
4.0625 | 57.43383 | 14.2825 | 59.96234 | 60.00341 | 99.9965
4.070833 | 57.514 | 14.28237 | 60.01434 | 59.97349 | 99.99559
4.079167 | 57.5972 | 14.28228 | 59.97949 | 60.03168 | 99.99496
4.0875 | 57.68062 | 14.28219 | 60.00072 | 59.99783 | 99.99433
4.095833 | 57.7625 | 14.28217 | 60.06209 | 59.99543 | 99.99419
4.104166 | 57.84729 | 14.2822 | 59.95174 | 59.99352 | 99.9944
4.1125 | 57.92771 | 14.2823 | 60.0332 | 59.98269 | 99.9951
4.120834 | 58.01132 | 14.28234 | 59.9723 | 60.04326 | 99.99538
4.129166 | 58.09442 | 14.28236 | 59.97683 | 59.99914 | 99.99552
4.1375 | 58.17691 | 14.2824 | 60.00476 | 59.98192 | 99.9958
4.145834 | 58.25739 | 14.2824 | 60.0102 | 59.98772 | 99.9958
4.154167 | 58.34048 | 14.28238 | 60.00259 | 60.01902 | 99.99566
4.1625 | 58.4223 | 14.28232 | 60.0467 | 60.01375 | 99.99524
4.170833 | 58.50894 | 14.28228 | 59.98184 | 59.98916 | 99.99496
4.179167 | 58.58911 | 14.28222 | 59.99491 | 60.00376 | 99.99454
4.1875 | 58.67154 | 14.28213 | 59.99802 | 59.97665 | 99.99391
4.195833 | 58.75688 | 14.28206 | 59.97624 | 60.00426 | 99.99342
4.204167 | 58.8378 | 14.28199 | 59.99105 | 60.02318 | 99.99293
4.2125 | 58.92182 | 14.28194 | 59.99428 | 59.96462 | 99.99258
4.220833 | 59.00445 | 14.28182 | 60.00391 | 60.01336 | 99.99174
4.229166 | 59.08724 | 14.28176 | 60.04805 | 59.99456 | 99.99132
4.2375 | 59.17043 | 14.28171 | 59.95452 | 60.02782 | 99.99097
4.245834 | 59.248 | 14.28171 | 60.0059 | 59.97154 | 99.99097
4.254166 | 59.33281 | 14.28168 | 59.97737 | 59.98108 | 99.99076
4.2625 | 59.4156 | 14.28161 | 60.0153 | 60.04097 | 99.99027
4.270834 | 59.49784 | 14.28153 | 59.98729 | 59.98324 | 99.98971
4.279167 | 59.58154 | 14.2815 | 60.02834 | 60.00628 | 99.9895
4.2875 | 59.66516 | 14.28153 | 60.00044 | 59.97944 | 99.98971
4.295833 | 59.74716 | 14.28148 | 60.00322 | 60.01742 | 99.98936
4.304167 | 59.83111 | 14.28142 | 59.98597 | 59.9983 | 99.98894
4.3125 | 59.91358 | 14.28137 | 60.01189 | 59.98101 | 99.98859
4.320833 | 59.99522 | 14.28141 | 59.98943 | 60.0152 | 99.98887
4.329167 | 60.07924 | 14.28151 | 59.98966 | 59.99734 | 99.98957
4.3375 | 60.1605 | 14.28153 | 60.00515 | 60.0198 | 99.98971
4.345833 | 60.24578 | 14.28153 | 60.0184 | 59.98255 | 99.98971
4.354166 | 60.32563 | 14.28149 | 59.98507 | 59.99043 | 99.98943
4.3625 | 60.41066 | 14.28142 | 59.98449 | 60.02949 | 99.98894
4.370834 | 60.49269 | 14.28139 | 60.04148 | 59.99505 | 99.98873
4.379166 | 60.57618 | 14.28137 | 59.98853 | 60.00029 | 99.98859
4.3875 | 60.65779 | 14.28134 | 60.0238 | 59.98646 | 99.98838
4.395834 | 60.74287 | 14.28127 | 59.9894 | 60.01138 | 99.98789
4.404167 | 60.8245 | 14.2812 | 59.96593 | 59.98909 | 99.9874
4.4125 | 60.9065 | 14.28112 | 60.03724 | 60.00642 | 99.98684
4.420833 | 60.98945 | 14.28105 | 59.98795 | 60.02098 | 99.98635
4.429167 | 61.07325 | 14.28096 | 60.02106 | 60.00789 | 99.98572
4.4375 | 61.15514 | 14.28092 | 59.97828 | 59.9867 | 99.98544
4.445833 | 61.2398 | 14.28087 | 59.98335 | 59.99055 | 99.98509
4.454167 | 61.3228 | 14.28084 | 60.01044 | 60.00511 | 99.98488
4.4625 | 61.40408 | 14.28084 | 60.03228 | 59.99972 | 99.98488
4.470833 | 61.4885 | 14.28091 | 59.99553 | 59.99728 | 99.98537
4.479166 | 61.57148 | 14.2809 | 59.99805 | 60.00987 | 99.9853
4.4875 | 61.65282 | 14.28096 | 60.02278 | 59.95698 | 99.98572
4.495834 | 61.73688 | 14.28099 | 59.93777 | 60.0402 | 99.98593
4.504166 | 61.8195 | 14.28096 | 60.01309 | 59.98681 | 99.98572
4.5125 | 61.90478 | 14.28095 | 59.99584 | 60.00771 | 99.98565
4.520834 | 61.98492 | 14.28095 | 60.00581 | 59.98354 | 99.98565
4.529167 | 62.06902 | 14.28092 | 60.01297 | 60.01306 | 99.98544
4.5375 | 62.15205 | 14.28079 | 59.99766 | 59.99995 | 99.98453
4.545833 | 62.23566 | 14.28066 | 59.9803 | 59.99096 | 99.98362
4.554167 | 62.31792 | 14.28066 | 60.02175 | 60.01416 | 99.98362
4.5625 | 62.40185 | 14.28062 | 59.96239 | 59.99324 | 99.98334
4.570833 | 62.48566 | 14.28054 | 60.03668 | 60.02012 | 99.98278
4.579167 | 62.56784 | 14.28041 | 60.01621 | 59.99521 | 99.98187
4.5875 | 62.64998 | 14.28022 | 59.99047 | 59.99351 | 99.98054
4.595833 | 62.73156 | 14.28002 | 60.01293 | 59.99934 | 99.97914
4.604166 | 62.81318 | 14.2798 | 59.968 | 59.99817 | 99.9776
4.6125 | 62.89558 | 14.27954 | 60.02914 | 59.98957 | 99.97578
4.620834 | 62.97934 | 14.27937 | 59.98038 | 60.01458 | 99.97459
4.629166 | 63.06146 | 14.27933 | 59.96611 | 59.98783 | 99.97431
4.6375 | 63.14326 | 14.27927 | 60.04592 | 59.9897 | 99.97389
4.645834 | 63.22608 | 14.27914 | 59.97043 | 60.00871 | 99.97297
4.654167 | 63.31019 | 14.27916 | 59.99954 | 59.99757 | 99.97311
4.6625 | 63.3925 | 14.27935 | 60.02141 | 59.99134 | 99.97445
4.670833 | 63.47522 | 14.27954 | 59.96692 | 60.0047 | 99.97578
4.679167 | 63.55846 | 14.27969 | 59.99486 | 59.98525 | 99.97683
4.6875 | 63.64182 | 14.27981 | 60.06555 | 60.0352 | 99.97767
4.695833 | 63.72576 | 14.27994 | 59.95232 | 60.0061 | 99.97858
4.704167 | 63.80933 | 14.28008 | 60.03363 | 59.95776 | 99.97956
4.7125 | 63.89111 | 14.2801 | 59.99329 | 60.01358 | 99.9797
4.720833 | 63.97344 | 14.2802 | 59.987 | 59.99274 | 99.9804
4.729166 | 64.05793 | 14.28022 | 60.0078 | 60.02595 | 99.98054
4.7375 | 64.13984 | 14.28003 | 59.96329 | 59.9927 | 99.97921
4.745834 | 64.22132 | 14.27975 | 60.01487 | 59.99755 | 99.97725
4.754166 | 64.30659 | 14.27936 | 60.01368 | 60.01936 | 99.97452
4.7625 | 64.38688 | 14.27899 | 60.02008 | 59.99882 | 99.97192
4.770834 | 64.47431 | 14.2787 | 59.96322 | 60.00855 | 99.96989
4.779167 | 64.55515 | 14.2785 | 60.01343 | 59.97949 | 99.96849
4.7875 | 64.63851 | 14.27836 | 59.97397 | 60.00974 | 99.96751
4.795833 | 64.72129 | 14.27834 | 60.01104 | 59.97771 | 99.96737
4.804167 | 64.80374 | 14.27835 | 60.00398 | 60.0106 | 99.96744
4.8125 | 64.88552 | 14.27832 | 60.00606 | 59.99401 | 99.96723
4.820833 | 64.9669 | 14.27808 | 59.98696 | 60.01155 | 99.96555
4.829167 | 65.05191 | 14.27784 | 60.0151 | 59.99266 | 99.96387
4.8375 | 65.13477 | 14.27786 | 59.98588 | 60.01242 | 99.96401
4.845833 | 65.22075 | 14.27793 | 60.03605 | 59.99541 | 99.9645
4.854166 | 65.30258 | 14.27796 | 59.96965 | 60.00256 | 99.96471
4.8625 | 65.38588 | 14.27796 | 60.005 | 59.99604 | 99.96471
4.870834 | 65.4669 | 14.27807 | 60.0175 | 59.99988 | 99.96548
4.879166 | 65.54887 | 14.2781 | 60.0019 | 59.97652 | 99.96569
4.8875 | 65.63534 | 14.27802 | 60.00006 | 60.00738 | 99.96513
4.895834 | 65.71653 | 14.27805 | 59.9708 | 60.0088 | 99.96534
4.904167 | 65.79882 | 14.27806 | 60.0032 | 60.0292 | 99.96541
4.9125 | 65.88428 | 14.27816 | 60.01882 | 59.96658 | 99.96611
4.920833 | 65.96835 | 14.27822 | 60.0152 | 59.98726 | 99.96653
4.929167 | 66.04884 | 14.27809 | 59.97037 | 60.03933 | 99.96562
4.9375 | 66.13149 | 14.27789 | 60.0187 | 59.98316 | 99.96422
4.945833 | 66.21756 | 14.27766 | 60.01703 | 60.0135 | 99.96261
4.954167 | 66.30041 | 14.2775 | 59.98411 | 59.98732 | 99.96149
4.9625 | 66.38443 | 14.27737 | 59.99539 | 60.02218 | 99.96058
4.970833 | 66.46757 | 14.27726 | 59.97476 | 59.96682 | 99.95981
4.979166 | 66.5502 | 14.27699 | 60.02846 | 60.00488 | 99.95792
4.9875 | 66.63218 | 14.27661 | 60.01048 | 60.00107 | 99.95526
4.995834 | 66.71438 | 14.2763 | 59.96111 | 59.9829 | 99.95309
5.004166 | 66.79696 | 14.27608 | 60.02205 | 60.00894 | 99.95155
5.0125 | 66.8807 | 14.27596 | 59.99111 | 59.9741 | 99.95071
5.020834 | 66.96638 | 14.27597 | 59.99743 | 60.02988 | 99.95078
5.029167 | 67.05029 | 14.27611 | 60.01362 | 59.98334 | 99.95176
5.0375 | 67.13269 | 14.27618 | 60.00774 | 60.01258 | 99.95225
5.045833 | 67.21581 | 14.27617 | 59.99019 | 60.01484 | 99.95218
5.054167 | 67.29916 | 14.27609 | 59.99695 | 60.02033 | 99.95162
5.0625 | 67.38116 | 14.27606 | 60.02502 | 59.99433 | 99.95141
5.070833 | 67.46508 | 14.27613 | 59.94377 | 59.9935 | 99.9519
5.079167 | 67.54794 | 14.27606 | 60.04434 | 59.97907 | 99.95141
5.0875 | 67.6326 | 14.2761 | 59.96809 | 59.998 | 99.95169
5.095833 | 67.7153 | 14.27609 | 60.02822 | 60.02255 | 99.95162
5.104166 | 67.80054 | 14.27584 | 59.96074 | 59.99574 | 99.94987
5.1125 | 67.88184 | 14.27558 | 60.01793 | 59.96918 | 99.94805
5.120834 | 67.96671 | 14.27563 | 59.98964 | 60.00628 | 99.9484
5.129166 | 68.0514 | 14.27579 | 60.04255 | 60.00424 | 99.94952
5.1375 | 68.13357 | 14.27593 | 59.97394 | 60.00961 | 99.9505
5.145834 | 68.2167 | 14.27613 | 60.0316 | 60.01478 | 99.9519
5.154167 | 68.30188 | 14.276 | 59.96221 | 59.96977 | 99.95099
5.1625 | 68.38442 | 14.27584 | 60.0148 | 60.01576 | 99.94987
5.170833 | 68.46855 | 14.2757 | 60.021 | 59.9978 | 99.94889
5.179167 | 68.5529 | 14.27554 | 59.95231 | 59.9882 | 99.94777
5.1875 | 68.63352 | 14.27512 | 60.03408 | 60.04164 | 99.94483
5.195833 | 68.7174 | 14.27481 | 60.0084 | 59.9652 | 99.94266
5.204167 | 68.80142 | 14.27482 | 59.9966 | 60.00704 | 99.94273
5.2125 | 68.88542 | 14.27482 | 60.0031 | 59.98262 | 99.94273
5.220833 | 68.96822 | 14.27462 | 59.9732 | 60.02158 | 99.94133
5.229166 | 69.04975 | 14.2743 | 60.001 | 59.99618 | 99.93909
5.2375 | 69.13596 | 14.27409 | 60.01371 | 59.97506 | 99.93762
5.245834 | 69.21682 | 14.27392 | 59.99086 | 60.0358 | 99.93643
5.254166 | 69.30071 | 14.27413 | 60.02528 | 59.96906 | 99.9379
5.2625 | 69.38316 | 14.27442 | 60.00535 | 60.02476 | 99.93993
5.270834 | 69.46758 | 14.27438 | 59.95774 | 59.96872 | 99.93965
5.279168 | 69.55132 | 14.27418 | 60.00826 | 60.04825 | 99.93825
5.2875 | 69.63488 | 14.27399 | 59.99663 | 59.97125 | 99.93692
5.295832 | 69.71841 | 14.27394 | 59.99213 | 59.99775 | 99.93657
5.304168 | 69.80156 | 14.27395 | 60.03852 | 59.99495 | 99.93664
5.3125 | 69.88368 | 14.2737 | 59.96062 | 60.02153 | 99.93489
5.320832 | 69.96774 | 14.2734 | 59.99376 | 59.98803 | 99.93279
5.329168 | 70.05144 | 14.2732 | 60.0167 | 59.98748 | 99.93139
5.3375 | 70.13612 | 14.27301 | 60.00511 | 60.03032 | 99.93006
5.345832 | 70.21962 | 14.27276 | 59.98515 | 60.0037 | 99.92831
5.354166 | 70.30163 | 14.27262 | 59.98176 | 59.9789 | 99.92733
5.3625 | 70.38379 | 14.27253 | 60.02541 | 60.0034 | 99.9267
5.370834 | 70.46812 | 14.27246 | 60.01768 | 59.99514 | 99.92621
5.379166 | 70.55158 | 14.27241 | 59.99326 | 59.98497 | 99.92586
5.3875 | 70.63458 | 14.27241 | 60.00255 | 60.02662 | 99.92586
5.395834 | 70.71856 | 14.27237 | 60.00419 | 59.99859 | 99.92558
5.404168 | 70.80226 | 14.27212 | 59.98418 | 59.97739 | 99.92383
5.4125 | 70.8866 | 14.27183 | 59.97761 | 60.04851 | 99.9218
5.420832 | 70.96826 | 14.27158 | 60.05678 | 59.96944 | 99.92004
5.429168 | 71.05218 | 14.27137 | 59.9785 | 60.01349 | 99.91857
5.4375 | 71.13559 | 14.2712 | 60.00253 | 59.96747 | 99.91738
5.445832 | 71.219 | 14.27092 | 60.00142 | 59.99762 | 99.91542
5.454168 | 71.30137 | 14.27072 | 59.95445 | 60.02295 | 99.91402
5.4625 | 71.3857 | 14.27059 | 60.02411 | 59.98356 | 99.91311
5.470832 | 71.46912 | 14.27038 | 60.00122 | 60.01938 | 99.91164
5.479166 | 71.55206 | 14.27017 | 60.01279 | 60.00647 | 99.91017
5.4875 | 71.63796 | 14.26995 | 59.97259 | 59.99883 | 99.90863
5.495834 | 71.71876 | 14.26964 | 60.00967 | 59.9693 | 99.90646
5.504166 | 71.80166 | 14.26927 | 59.99804 | 60.01981 | 99.90387
5.5125 | 71.88649 | 14.26926 | 60.00361 | 60.02461 | 99.9038
5.520834 | 71.96818 | 14.26929 | 60.0252 | 59.98 | 99.90401
5.529168 | 72.05249 | 14.2692 | 59.98894 | 59.99171 | 99.90338
5.5375 | 72.1373 | 14.26913 | 60.00149 | 60.00834 | 99.90289
5.545832 | 72.21918 | 14.26901 | 59.97498 | 59.99937 | 99.90205
5.554168 | 72.30234 | 14.26894 | 60.04164 | 59.98508 | 99.90156
5.5625 | 72.38574 | 14.26902 | 59.9493 | 60.02934 | 99.90212
5.570832 | 72.46818 | 14.26902 | 60.039 | 59.98014 | 99.90212
5.579168 | 72.55039 | 14.26874 | 60.02862 | 60.02018 | 99.90016
5.5875 | 72.63602 | 14.26853 | 59.96713 | 59.9785 | 99.89869
5.595832 | 72.71924 | 14.2685 | 59.99486 | 60.01242 | 99.89848
5.604166 | 72.80548 | 14.26838 | 59.99163 | 59.9918 | 99.89764
5.6125 | 72.88684 | 14.26829 | 60.03994 | 59.99665 | 99.89701
5.620834 | 72.97099 | 14.26805 | 59.94926 | 60.00533 | 99.89533
5.629166 | 73.05471 | 14.26776 | 60.03079 | 59.9988 | 99.8933
5.6375 | 73.13775 | 14.26756 | 59.98681 | 60.0248 | 99.8919
5.645834 | 73.22204 | 14.26749 | 59.97454 | 59.95924 | 99.89141
5.654168 | 73.30574 | 14.26746 | 60.04528 | 59.99558 | 99.8912
5.6625 | 73.38906 | 14.2674 | 59.99776 | 60.01204 | 99.89078
5.670832 | 73.47335 | 14.26726 | 59.97027 | 59.9882 | 99.8898
5.679168 | 73.5548 | 14.26707 | 60.03513 | 59.99785 | 99.88847
5.6875 | 73.63814 | 14.26701 | 59.98329 | 60.04419 | 99.88805
5.695832 | 73.72284 | 14.26697 | 59.98672 | 59.96118 | 99.88777
5.704168 | 73.80634 | 14.26688 | 59.99911 | 60.00871 | 99.88714
5.7125 | 73.88892 | 14.26671 | 60.00227 | 60.00164 | 99.88595
5.720832 | 73.97212 | 14.26655 | 59.99324 | 59.99824 | 99.88483
5.729166 | 74.056 | 14.2664 | 60.00707 | 60.04785 | 99.88378
5.7375 | 74.13919 | 14.26635 | 60.00113 | 59.9956 | 99.88343
5.745834 | 74.22374 | 14.2663 | 60.0265 | 59.97229 | 99.88308
5.754166 | 74.30804 | 14.26629 | 59.9698 | 59.98649 | 99.88301
5.7625 | 74.39306 | 14.26629 | 60.03242 | 60.02585 | 99.88301
5.770834 | 74.47358 | 14.26631 | 59.99008 | 59.97551 | 99.88315
5.779168 | 74.55946 | 14.2663 | 59.98009 | 60.0006 | 99.88308
5.7875 | 74.64269 | 14.26626 | 60.02586 | 59.98558 | 99.8828
5.795832 | 74.72405 | 14.26606 | 59.96204 | 60.01808 | 99.8814
5.804168 | 74.80884 | 14.2659 | 60.05676 | 59.98748 | 99.88028
5.8125 | 74.89208 | 14.26591 | 59.9575 | 60.0145 | 99.88035
5.820832 | 74.97576 | 14.26605 | 60.05076 | 60.01762 | 99.88133
5.829168 | 75.05999 | 14.26599 | 59.94356 | 60.01636 | 99.88091
5.8375 | 75.14175 | 14.26589 | 60.00736 | 59.97566 | 99.88021
5.845832 | 75.2251 | 14.26587 | 60.03904 | 59.97443 | 99.88007
5.854166 | 75.30881 | 14.26587 | 59.97246 | 60.03578 | 99.88007
5.8625 | 75.39376 | 14.266 | 60.0069 | 60.00066 | 99.88098
5.870834 | 75.4758 | 14.26614 | 60.0025 | 59.9982 | 99.88196
5.879166 | 75.5597 | 14.26622 | 59.99506 | 59.9986 | 99.88252
5.8875 | 75.64466 | 14.26632 | 60.00212 | 59.9792 | 99.88322
5.895834 | 75.72819 | 14.26633 | 59.9873 | 60.01381 | 99.88329
5.904168 | 75.80897 | 14.2662 | 59.98774 | 59.98192 | 99.88238
5.9125 | 75.89441 | 14.26607 | 59.99963 | 60.03605 | 99.88147
5.920832 | 75.97719 | 14.266 | 60.02418 | 60.01016 | 99.88098
5.929168 | 76.06253 | 14.26597 | 59.94788 | 59.9732 | 99.88077
5.9375 | 76.1449 | 14.26592 | 60.04623 | 60.01588 | 99.88042
5.945832 | 76.22739 | 14.26574 | 59.9978 | 59.97294 | 99.87916
5.954168 | 76.31181 | 14.26558 | 60.0118 | 59.99374 | 99.87804
5.9625 | 76.39566 | 14.26543 | 59.9853 | 60.01378 | 99.87699
5.970832 | 76.47828 | 14.26531 | 60.0064 | 60.01082 | 99.87615
5.979166 | 76.5624 | 14.26522 | 59.98926 | 60.0085 | 99.87552
5.9875 | 76.64588 | 14.26524 | 59.97047 | 59.9962 | 99.87566
5.995834 | 76.72925 | 14.26537 | 60.02188 | 59.9615 | 99.87657
6.004166 | 76.81641 | 14.2655 | 60.02578 | 60.08477 | 99.87748
6.0125 | 76.89634 | 14.26548 | 59.99494 | 59.93796 | 99.87734
6.020834 | 76.97869 | 14.2655 | 60.01128 | 59.99581 | 99.87748
6.029168 | 77.06462 | 14.26551 | 59.96614 | 59.98318 | 99.87755
6.0375 | 77.14882 | 14.26542 | 60.06793 | 59.99228 | 99.87692
6.045832 | 77.22995 | 14.2653 | 59.96416 | 60.02412 | 99.87608
6.054168 | 77.31543 | 14.26525 | 60.0144 | 59.98766 | 99.87573
6.0625 | 77.39978 | 14.26522 | 59.9854 | 59.98383 | 99.87552
6.070832 | 77.48389 | 14.2652 | 59.9772 | 59.98191 | 99.87538
6.079168 | 77.56494 | 14.26525 | 60.0084 | 60.031 | 99.87573
6.0875 | 77.64826 | 14.26525 | 60.00894 | 60.00142 | 99.87573
6.095832 | 77.73274 | 14.26516 | 59.96516 | 60.01542 | 99.8751
6.104166 | 77.81604 | 14.26505 | 60.04682 | 60.00906 | 99.87433
6.1125 | 77.89932 | 14.26494 | 59.98962 | 60.01024 | 99.87356
6.120834 | 77.98228 | 14.2649 | 60.00882 | 59.95516 | 99.87328
6.129166 | 78.06609 | 14.26499 | 60.01171 | 60.0158 | 99.87391
6.1375 | 78.15108 | 14.26499 | 59.97528 | 60.01586 | 99.87391
6.145834 | 78.23228 | 14.265 | 60.01065 | 59.96124 | 99.87398
6.154168 | 78.31824 | 14.26499 | 59.98435 | 59.9988 | 99.87391
6.1625 | 78.40305 | 14.26493 | 59.99221 | 60.00536 | 99.87349
6.170832 | 78.4847 | 14.26491 | 60.0139 | 60.01415 | 99.87335
6.179168 | 78.56532 | 14.26499 | 59.96809 | 60.01855 | 99.87391
6.1875 | 78.64922 | 14.26516 | 60.05056 | 59.9735 | 99.8751
6.195832 | 78.73368 | 14.26519 | 59.97877 | 60.00912 | 99.87531
6.204168 | 78.81458 | 14.26522 | 60.01898 | 59.98494 | 99.87552
6.2125 | 78.89853 | 14.26526 | 59.9673 | 59.99955 | 99.8758
6.220832 | 78.9805 | 14.26531 | 60.08626 | 60.03566 | 99.87615
6.229166 | 79.06455 | 14.2653 | 59.94282 | 59.9632 | 99.87608
6.2375 | 79.14755 | 14.2653 | 59.96764 | 60.002 | 99.87608
6.245834 | 79.23322 | 14.2654 | 59.99307 | 60.02039 | 99.87678
6.254166 | 79.31508 | 14.26552 | 59.98884 | 60.01013 | 99.87762
6.2625 | 79.39966 | 14.26548 | 60.00882 | 59.99087 | 99.87734
6.270834 | 79.48212 | 14.26544 | 60.09494 | 59.97535 | 99.87706
6.279168 | 79.56806 | 14.26534 | 59.93613 | 60.01232 | 99.87636
6.2875 | 79.6507 | 14.2653 | 59.9898 | 59.9801 | 99.87608
6.295832 | 79.73212 | 14.26516 | 59.99418 | 59.9998 | 99.8751
6.304168 | 79.8172 | 14.26509 | 59.98932 | 60.00224 | 99.87461
6.3125 | 79.90118 | 14.2651 | 59.99329 | 60.02851 | 99.87468
6.320832 | 79.98276 | 14.26506 | 60.05225 | 60.01127 | 99.8744
6.329168 | 80.06798 | 14.26499 | 59.98889 | 59.98099 | 99.87391
6.3375 | 80.14956 | 14.26485 | 59.99646 | 60.0125 | 99.87293
6.345832 | 80.23557 | 14.26477 | 59.99716 | 59.97015 | 99.87237
6.354166 | 80.3209 | 14.26478 | 59.98074 | 60.00989 | 99.87244
6.3625 | 80.4031 | 14.2648 | 60.02636 | 59.99402 | 99.87258
6.370834 | 80.48745 | 14.26482 | 59.96752 | 60.0278 | 99.87272
6.379166 | 80.56845 | 14.26485 | 60.00718 | 59.99816 | 99.87293
6.3875 | 80.65344 | 14.26488 | 60.0194 | 59.97196 | 99.87314
6.395834 | 80.73618 | 14.26497 | 59.97141 | 60.03028 | 99.87377
6.404166 | 80.82003 | 14.26502 | 60.03059 | 59.96936 | 99.87412
6.4125 | 80.90228 | 14.26503 | 59.97676 | 60.0189 | 99.87419
6.420832 | 80.98584 | 14.26509 | 60.01432 | 60.0164 | 99.87461
6.429168 | 81.06872 | 14.26507 | 59.99638 | 59.9658 | 99.87447
6.4375 | 81.15212 | 14.26504 | 60.01635 | 59.98946 | 99.87426
6.445832 | 81.2355 | 14.265 | 59.96036 | 60.00511 | 99.87398
6.454168 | 81.31974 | 14.26495 | 60.01474 | 60.01912 | 99.87363
6.4625 | 81.40284 | 14.26484 | 60.02605 | 59.99701 | 99.87286
6.470834 | 81.48647 | 14.26467 | 59.98075 | 60.01075 | 99.87167
6.479166 | 81.57004 | 14.26459 | 60.0099 | 60.00668 | 99.87111
6.4875 | 81.65194 | 14.26461 | 59.98799 | 59.99164 | 99.87125
6.495834 | 81.73684 | 14.26469 | 59.99506 | 60.01508 | 99.87181
6.504166 | 81.82019 | 14.26479 | 60.00624 | 59.96662 | 99.87251
6.5125 | 81.9022 | 14.26495 | 60.018 | 60.01023 | 99.87363
6.520834 | 81.98225 | 14.26518 | 59.96542 | 60.00122 | 99.87524
6.529166 | 82.0676 | 14.26545 | 60.01716 | 60.00002 | 99.87713
6.5375 | 82.15282 | 14.26575 | 60.03066 | 59.99324 | 99.87923
6.545832 | 82.23402 | 14.26591 | 59.9731 | 59.99482 | 99.88035
6.554168 | 82.31871 | 14.26575 | 59.98684 | 60.01338 | 99.87923
6.5625 | 82.399 | 14.26548 | 60.01284 | 59.9941 | 99.87734
6.570832 | 82.48481 | 14.26522 | 60.07222 | 59.9944 | 99.87552
6.579168 | 82.56926 | 14.26502 | 59.9177 | 59.99445 | 99.87412
6.5875 | 82.65054 | 14.26485 | 60.0093 | 60.0084 | 99.87293
6.595834 | 82.73555 | 14.2646 | 60.01217 | 60.03596 | 99.87118
6.604166 | 82.81702 | 14.26444 | 59.98258 | 59.96952 | 99.87006
6.6125 | 82.90038 | 14.26437 | 60.02274 | 60.0284 | 99.86957
6.620834 | 82.98434 | 14.26437 | 59.9747 | 59.98508 | 99.86957
6.629166 | 83.06447 | 14.26431 | 60.02982 | 60.00229 | 99.86915
6.6375 | 83.148 | 14.26427 | 60.0037 | 59.9933 | 99.86887
6.645834 | 83.2327 | 14.2642 | 59.98505 | 59.9998 | 99.86837
6.654166 | 83.31422 | 14.26404 | 59.96986 | 60.01172 | 99.86725
6.6625 | 83.39618 | 14.26395 | 60.02278 | 59.99449 | 99.86662
6.670832 | 83.48059 | 14.26386 | 60.00116 | 59.96778 | 99.86599
6.679168 | 83.56298 | 14.26386 | 60.00234 | 59.99538 | 99.86599
6.6875 | 83.64558 | 14.26394 | 60.02198 | 60.04635 | 99.86655
6.695832 | 83.72758 | 14.26401 | 59.96601 | 59.99062 | 99.86704
6.704168 | 83.81326 | 14.26404 | 60.03956 | 59.98165 | 99.86725
6.7125 | 83.89562 | 14.26411 | 59.96794 | 59.99586 | 99.86774
6.720834 | 83.97785 | 14.26423 | 59.98122 | 60.0098 | 99.86859
6.729166 | 84.06316 | 14.26434 | 60.03914 | 59.99039 | 99.86936
6.7375 | 84.14546 | 14.2644 | 59.98662 | 60.01778 | 99.86978
6.745834 | 84.22858 | 14.26442 | 60.0165 | 59.98024 | 99.86992
6.754166 | 84.31363 | 14.26444 | 60.01742 | 59.99759 | 99.87006
6.7625 | 84.39584 | 14.26439 | 59.93392 | 59.99316 | 99.86971
6.770834 | 84.47899 | 14.26436 | 60.0203 | 60.01785 | 99.8695
6.779166 | 84.56278 | 14.26444 | 59.992 | 59.98706 | 99.87006
6.7875 | 84.64578 | 14.26459 | 59.98289 | 60.0172 | 99.87111
6.795832 | 84.73087 | 14.26468 | 60.02274 | 60.0019 | 99.87174
6.804168 | 84.81176 | 14.26485 | 59.9825 | 60.01678 | 99.87293
6.8125 | 84.89566 | 14.26501 | 60.02593 | 59.98024 | 99.87405
6.820832 | 84.98075 | 14.26514 | 60.00812 | 60.00526 | 99.87496
6.829168 | 85.06426 | 14.26516 | 59.96831 | 60.01778 | 99.8751
6.8375 | 85.1467 | 14.265 | 60.0168 | 59.98024 | 99.87398
6.845834 | 85.23031 | 14.26477 | 60.00921 | 59.97908 | 99.87237
6.854166 | 85.31261 | 14.26461 | 59.97885 | 60.00206 | 99.87125
6.8625 | 85.3958 | 14.26448 | 60.02536 | 60.0037 | 99.87034
6.870834 | 85.47899 | 14.26442 | 59.98209 | 59.99289 | 99.86992
6.879166 | 85.56308 | 14.26445 | 59.99851 | 60.02324 | 99.87013
6.8875 | 85.64518 | 14.26453 | 60.01547 | 60.00342 | 99.87069
6.895834 | 85.7292 | 14.26458 | 60.0037 | 59.9771 | 99.87104
6.904166 | 85.81125 | 14.26455 | 59.99601 | 60.0047 | 99.87083
6.9125 | 85.89382 | 14.26449 | 60.00035 | 60.00018 | 99.87041
6.920832 | 85.97769 | 14.26441 | 59.97356 | 60.00542 | 99.86985
6.929168 | 86.06207 | 14.26428 | 60.00193 | 59.99612 | 99.86894
6.9375 | 86.14599 | 14.26419 | 60.02287 | 60.01162 | 99.8683
6.945832 | 86.2307 | 14.26405 | 60.01714 | 59.98322 | 99.86732
6.954168 | 86.31144 | 14.26398 | 60.25449 | 60.00308 | 99.86683
6.9625 | 86.39392 | 14.26392 | 59.97234 | 59.99605 | 99.86641
6.970834 | 86.47836 | 14.26385 | 60.04522 | 59.99356 | 99.86592
6.979166 | 86.56038 | 14.26388 | 59.96585 | 60.01921 | 99.86613
6.9875 | 86.64361 | 14.26389 | 60.00622 | 60.0015 | 99.8662
6.995834 | 86.72486 | 14.26396 | 60.0171 | 59.99238 | 99.86669
7.004166 | 86.80884 | 14.26405 | 59.96906 | 60.01828 | 99.86732
7.0125 | 86.89118 | 14.26422 | 60.01593 | 60.00329 | 99.86852
7.020834 | 86.97695 | 14.26435 | 60.01646 | 59.9798 | 99.86943
7.029166 | 87.05755 | 14.26443 | 60.00324 | 60.00251 | 99.86999
7.0375 | 87.14056 | 14.26445 | 59.9887 | 60.01 | 99.87013
7.045832 | 87.22638 | 14.2644 | 60.02657 | 60.00391 | 99.86978
7.054168 | 87.3107 | 14.26433 | 59.9593 | 59.9938 | 99.86929
7.0625 | 87.39238 | 14.26435 | 60.00055 | 59.99032 | 99.86943
7.070832 | 87.4757 | 14.26434 | 60.00549 | 60.03401 | 99.86936
7.079168 | 87.55731 | 14.26441 | 60.01981 | 59.9749 | 99.86985
7.0875 | 87.6384 | 14.26451 | 59.95957 | 59.99966 | 99.87055
7.095834 | 87.72431 | 14.26459 | 60.0229 | 60.0027 | 99.87111
7.104166 | 87.80712 | 14.26464 | 59.99752 | 59.98338 | 99.87146
7.1125 | 87.89084 | 14.26466 | 59.98487 | 60.0067 | 99.8716
7.120834 | 87.97438 | 14.26458 | 59.99861 | 60.00336 | 99.87104
7.129166 | 88.05804 | 14.26441 | 60.02961 | 60.0087 | 99.86985
7.1375 | 88.14268 | 14.26425 | 60.00368 | 60.00118 | 99.86873
7.145834 | 88.22438 | 14.26411 | 59.98645 | 59.99194 | 99.86774
7.154166 | 88.30907 | 14.26405 | 60.00141 | 59.99613 | 99.86732
7.1625 | 88.39276 | 14.26397 | 60.01692 | 59.97506 | 99.86676
7.170832 | 88.4766 | 14.26389 | 59.98545 | 59.9938 | 99.8662
7.179168 | 88.55954 | 14.26388 | 59.96991 | 60.01514 | 99.86613
7.1875 | 88.64243 | 14.26383 | 60.01182 | 59.97973 | 99.86578
7.195832 | 88.72637 | 14.26375 | 60.01452 | 60.03365 | 99.86522
7.204168 | 88.81159 | 14.26374 | 60.00136 | 60.02363 | 99.86515
7.2125 | 88.89209 | 14.26374 | 59.98227 | 60.00075 | 99.86515
7.220834 | 88.9767 | 14.26377 | 60.00493 | 59.96618 | 99.86536
7.229166 | 89.05789 | 14.26373 | 59.99512 | 59.99578 | 99.86508
7.2375 | 89.14151 | 14.2638 | 59.99392 | 59.98814 | 99.86557
7.245834 | 89.22462 | 14.26409 | 59.98843 | 60.03213 | 99.8676
7.254166 | 89.30592 | 14.26438 | 60.02926 | 60.01004 | 99.86964
7.2625 | 89.39364 | 14.26458 | 60.01553 | 59.96242 | 99.87104
7.270834 | 89.47445 | 14.26446 | 60.01236 | 60.03132 | 99.8702
7.279166 | 89.55702 | 14.26428 | 59.99172 | 59.98113 | 99.86894
7.2875 | 89.6407 | 14.26421 | 59.98108 | 60.00078 | 99.86845
7.295832 | 89.72324 | 14.26409 | 59.98571 | 60.03257 | 99.8676
7.304168 | 89.80797 | 14.26402 | 59.9868 | 59.98384 | 99.86711
7.3125 | 89.89032 | 14.26398 | 60.03652 | 59.96836 | 99.86683
7.320832 | 89.97171 | 14.26401 | 59.9975 | 60.02068 | 99.86704
7.329168 | 90.05611 | 14.26415 | 59.96938 | 60.03906 | 99.86802
7.3375 | 90.13832 | 14.26448 | 60.03324 | 59.94702 | 99.87034
7.345834 | 90.22031 | 14.26466 | 60.01791 | 60.03171 | 99.8716
7.354166 | 90.306 | 14.26472 | 59.97226 | 59.98022 | 99.87202
7.3625 | 90.38946 | 14.26471 | 60.00922 | 59.9904 | 99.87195
7.370834 | 90.47014 | 14.26477 | 59.99345 | 59.98934 | 99.87237
7.379166 | 90.55361 | 14.26474 | 60.03037 | 60.02898 | 99.87216
7.3875 | 90.63606 | 14.26456 | 59.98178 | 59.97564 | 99.8709
7.395834 | 90.72016 | 14.26431 | 60.01953 | 60.02093 | 99.86915
7.404166 | 90.80578 | 14.26412 | 59.98374 | 59.97358 | 99.86781
7.4125 | 90.88719 | 14.26401 | 59.99678 | 60.01409 | 99.86704
7.420832 | 90.9693 | 14.26383 | 59.99397 | 59.99368 | 99.86578
7.429168 | 91.0546 | 14.26361 | 59.98523 | 60.0192 | 99.86424
7.4375 | 91.13892 | 14.26345 | 60.01184 | 59.98526 | 99.86312
7.445832 | 91.21972 | 14.26334 | 60.0232 | 60.0167 | 99.86235
7.454168 | 91.30401 | 14.26332 | 59.9615 | 59.9748 | 99.86221
7.4625 | 91.38946 | 14.26334 | 60.02298 | 60.03035 | 99.86235
7.470834 | 91.47103 | 14.26338 | 59.99431 | 59.99868 | 99.86263
7.479166 | 91.55481 | 14.26342 | 60.02997 | 60.02032 | 99.86291
7.4875 | 91.63816 | 14.26344 | 59.95074 | 59.97036 | 99.86305
7.495834 | 91.71991 | 14.26341 | 60.02492 | 60.00945 | 99.86284
7.504166 | 91.80556 | 14.26348 | 59.9825 | 59.97593 | 99.86333
7.5125 | 91.88759 | 14.26357 | 60.01361 | 60.0444 | 99.86396
7.520834 | 91.97088 | 14.26371 | 59.97944 | 60.0014 | 99.86494
7.529166 | 92.05468 | 14.26383 | 59.99389 | 59.98062 | 99.86578
7.5375 | 92.13881 | 14.26389 | 60.02078 | 59.9836 | 99.8662
7.545832 | 92.22079 | 14.26397 | 60.01113 | 60.01346 | 99.86676
7.554168 | 92.30602 | 14.26406 | 59.98347 | 59.98779 | 99.86739
7.5625 | 92.38825 | 14.26412 | 60.02049 | 60.01813 | 99.86781
7.570832 | 92.47316 | 14.26416 | 60.02439 | 60.00418 | 99.86809
7.579168 | 92.5568 | 14.26423 | 59.95742 | 60.00376 | 99.86859
7.5875 | 92.63949 | 14.26431 | 60.0055 | 59.97574 | 99.86915
7.595834 | 92.72156 | 14.26436 | 60.00383 | 59.99474 | 99.8695
7.604166 | 92.80549 | 14.26437 | 60.01474 | 60.03822 | 99.86957
7.6125 | 92.88816 | 14.26431 | 59.98861 | 59.9732 | 99.86915
7.620834 | 92.97312 | 14.26417 | 60.0138 | 60.00594 | 99.86816
7.629166 | 93.05441 | 14.26399 | 59.96578 | 59.9984 | 99.8669
7.6375 | 93.13778 | 14.26371 | 60.01171 | 59.98641 | 99.86494
7.645834 | 93.22099 | 14.26345 | 59.99536 | 60.02395 | 99.86312
7.654166 | 93.30431 | 14.26321 | 60.04595 | 59.98178 | 99.86144
7.6625 | 93.38705 | 14.26302 | 59.964 | 60.01796 | 99.86011
7.670832 | 93.46953 | 14.26293 | 59.98018 | 59.98972 | 99.85948
7.679168 | 93.55272 | 14.26286 | 59.99712 | 60.01324 | 99.85899
7.6875 | 93.63562 | 14.26297 | 60.00994 | 59.97334 | 99.85976
7.695832 | 93.71912 | 14.26331 | 60.01352 | 60.02489 | 99.86214
7.704168 | 93.80424 | 14.2638 | 60.02372 | 59.98814 | 99.86557
7.7125 | 93.88751 | 14.26414 | 59.9834 | 59.99919 | 99.86795
7.720834 | 93.97031 | 14.26445 | 59.98215 | 59.98689 | 99.87013
7.729166 | 94.05341 | 14.26466 | 60.03599 | 60.00684 | 99.8716
7.7375 | 94.13785 | 14.2647 | 59.94958 | 60.00202 | 99.87188
7.745834 | 94.22086 | 14.26469 | 60.03085 | 60.00776 | 99.87181
7.754166 | 94.30405 | 14.2647 | 59.99272 | 59.9849 | 99.87188
7.7625 | 94.38788 | 14.26462 | 60.00753 | 60.02888 | 99.87132
7.770834 | 94.47262 | 14.26448 | 60.00754 | 60.00812 | 99.87034
7.779166 | 94.55391 | 14.26434 | 59.9893 | 59.98808 | 99.86936
7.7875 | 94.63697 | 14.26422 | 60.01064 | 59.97796 | 99.86852
7.795832 | 94.72175 | 14.26412 | 60.01358 | 59.9876 | 99.86781
7.804168 | 94.80386 | 14.26396 | 59.95024 | 60.04478 | 99.86669
7.8125 | 94.8879 | 14.26381 | 60.0176 | 59.99957 | 99.86564
7.820832 | 94.96955 | 14.26365 | 60.00789 | 59.97786 | 99.86452
7.829168 | 95.05231 | 14.26358 | 60.0212 | 60.02776 | 99.86403
7.8375 | 95.13882 | 14.2636 | 59.976 | 59.95887 | 99.86417
7.845834 | 95.22026 | 14.26358 | 59.99747 | 60.00281 | 99.86403
7.854166 | 95.30312 | 14.26357 | 60.0054 | 60.03532 | 99.86396
7.8625 | 95.38676 | 14.26355 | 59.99199 | 59.96996 | 99.86382
7.870834 | 95.46982 | 14.26352 | 60.02714 | 60.00269 | 99.86361
7.879166 | 95.55432 | 14.26345 | 59.9899 | 60.0195 | 99.86312
7.8875 | 95.63469 | 14.26343 | 59.9664 | 59.97307 | 99.86298
7.895834 | 95.71728 | 14.2634 | 60.0026 | 60.0222 | 99.86277
7.904166 | 95.80224 | 14.26341 | 60.03385 | 59.97226 | 99.86284
7.9125 | 95.88495 | 14.26341 | 59.99062 | 60.03258 | 99.86284
7.920832 | 95.96862 | 14.26341 | 59.98555 | 59.9559 | 99.86284
7.929168 | 96.05242 | 14.26348 | 59.99224 | 60.05594 | 99.86333
7.9375 | 96.13571 | 14.26356 | 60.0276 | 59.96518 | 99.86389
7.945832 | 96.21828 | 14.26354 | 59.9872 | 60.01655 | 99.86375
7.954168 | 96.30344 | 14.26354 | 59.99324 | 60.00641 | 99.86375
7.9625 | 96.38544 | 14.26356 | 59.99248 | 59.98799 | 99.86389
7.970834 | 96.46853 | 14.2636 | 60.01254 | 60.0082 | 99.86417
7.979166 | 96.55319 | 14.26358 | 59.98992 | 60.00525 | 99.86403
7.9875 | 96.63769 | 14.26356 | 59.99786 | 59.95637 | 99.86389
7.995834 | 96.72038 | 14.26354 | 60.01414 | 60.00862 | 99.86375
8.004166 | 96.8025 | 14.26356 | 59.99224 | 60.0346 | 99.86389
8.0125 | 96.88734 | 14.26355 | 59.99431 | 59.95731 | 99.86382
8.020832 | 96.97082 | 14.26357 | 59.9825 | 60.00995 | 99.86396
8.029166 | 97.05312 | 14.26354 | 60.03594 | 60.04954 | 99.86375
8.0375 | 97.13699 | 14.26356 | 59.966 | 59.98618 | 99.86389
8.045834 | 97.22118 | 14.26353 | 59.96616 | 59.95713 | 99.86368
8.054168 | 97.30399 | 14.2635 | 60.04356 | 59.99325 | 99.86347
8.0625 | 97.3884 | 14.26352 | 60.03106 | 60.03864 | 99.86361
8.070832 | 97.4714 | 14.26352 | 60.00645 | 59.99761 | 99.86361
8.079166 | 97.55472 | 14.26348 | 59.97146 | 60.00536 | 99.86333
8.0875 | 97.63694 | 14.2635 | 60.03747 | 59.97082 | 99.86347
8.095834 | 97.72 | 14.26358 | 59.9724 | 59.97026 | 99.86403
8.104168 | 97.80486 | 14.26363 | 60.00372 | 60.02296 | 99.86438
8.1125 | 97.88712 | 14.26368 | 60.01201 | 60.00346 | 99.86473
8.120834 | 97.97022 | 14.2637 | 59.97438 | 60.03398 | 99.86487
8.129166 | 98.05309 | 14.26368 | 60.03024 | 59.97309 | 99.86473
8.1375 | 98.13761 | 14.26366 | 60.00414 | 60.00232 | 99.86459
8.145832 | 98.22124 | 14.26363 | 59.99375 | 60.00505 | 99.86438
8.154166 | 98.30376 | 14.26362 | 59.9884 | 60.00829 | 99.86431
8.1625 | 98.38696 | 14.26369 | 60.03985 | 59.98536 | 99.8648
8.170834 | 98.47316 | 14.26376 | 59.95782 | 60.01398 | 99.86529
8.179168 | 98.55444 | 14.26378 | 60.01875 | 59.99004 | 99.86543
8.1875 | 98.63682 | 14.26378 | 59.99877 | 60.01458 | 99.86543
8.195832 | 98.72149 | 14.2637 | 59.9776 | 59.98784 | 99.86487
8.204166 | 98.80629 | 14.26364 | 60.0057 | 60.01722 | 99.86445
8.2125 | 98.88954 | 14.26364 | 59.96824 | 59.97706 | 99.86445
8.220834 | 98.97441 | 14.26356 | 60.0145 | 60.01101 | 99.86389
8.229168 | 99.05738 | 14.26345 | 59.99912 | 60.00128 | 99.86312
8.2375 | 99.14092 | 14.26325 | 59.98539 | 60.00141 | 99.86172
8.245834 | 99.22066 | 14.26319 | 60.04019 | 59.99012 | 99.8613
8.254166 | 99.30612 | 14.26316 | 60.00854 | 60.00556 | 99.86109
8.2625 | 99.39059 | 14.26321 | 59.9515 | 60.00337 | 99.86144
8.270832 | 99.47291 | 14.26325 | 60.06055 | 59.99063 | 99.86172
8.279166 | 99.55603 | 14.26331 | 59.98272 | 60.01688 | 99.86214
8.2875 | 99.63939 | 14.26334 | 59.98623 | 60.00686 | 99.86235
8.295834 | 99.7221 | 14.26337 | 60.01326 | 59.98441 | 99.86256
8.304168 | 99.806 | 14.26352 | 59.98443 | 60.0126 | 99.86361
8.3125 | 99.88769 | 14.26361 | 60.0059 | 59.9801 | 99.86424
8.320832 | 99.97181 | 14.26365 | 59.98468 | 60.01835 | 99.86452
8.329166 | 100.0569 | 14.26367 | 60.03238 | 59.97574 | 99.86466
8.3375 | 100.14 | 14.26362 | 59.98093 | 60.02541 | 99.86431
8.345834 | 100.2238 | 14.26357 | 60.02133 | 59.97101 | 99.86396
8.354168 | 100.3062 | 14.26356 | 59.99016 | 60.00678 | 99.86389
8.3625 | 100.3889 | 14.2635 | 59.9728 | 60.00656 | 99.86347
8.370834 | 100.4725 | 14.26345 | 59.9832 | 59.99974 | 99.86312
8.379166 | 100.5548 | 14.26343 | 60.03047 | 59.99773 | 99.86298
8.3875 | 100.639 | 14.26345 | 60.00459 | 60.00896 | 99.86312
8.395832 | 100.7227 | 14.26341 | 59.97871 | 60.01113 | 99.86284
8.404166 | 100.8051 | 14.26332 | 60.01576 | 59.99629 | 99.86221
8.4125 | 100.8891 | 14.26327 | 60.02149 | 59.98182 | 99.86186
8.420834 | 100.9711 | 14.26325 | 60.01664 | 60.00303 | 99.86172
8.429168 | 101.0553 | 14.2632 | 59.9827 | 59.99016 | 99.86137
8.4375 | 101.1395 | 14.26321 | 59.98713 | 60.03176 | 99.86144
8.445832 | 101.2214 | 14.2632 | 60.00324 | 59.9608 | 99.86137
8.454166 | 101.307 | 14.2632 | 59.96633 | 60.00058 | 99.86137
8.4625 | 101.3877 | 14.26317 | 60.05604 | 60.0163 | 99.86116
8.470834 | 101.4718 | 14.26312 | 59.96478 | 60.02717 | 99.86081
8.479168 | 101.5553 | 14.26313 | 60.02996 | 59.98506 | 99.86088
8.4875 | 101.6395 | 14.26315 | 59.96716 | 60.00179 | 99.86102
8.495834 | 101.7236 | 14.26316 | 60.01038 | 59.99282 | 99.86109
8.504166 | 101.8084 | 14.26319 | 60.00717 | 60.01241 | 99.8613
8.5125 | 101.8937 | 14.2633 | 59.99153 | 60.01391 | 99.86207
8.520832 | 101.9753 | 14.26334 | 60.01798 | 59.9792 | 99.86235
8.529166 | 102.0576 | 14.26327 | 59.97686 | 60.01472 | 99.86186
8.5375 | 102.1417 | 14.26325 | 59.98922 | 59.99505 | 99.86172
8.545834 | 102.2252 | 14.26318 | 60.0175 | 59.9773 | 99.86123
8.554168 | 102.3098 | 14.26315 | 59.97912 | 60.01646 | 99.86102
8.5625 | 102.3923 | 14.26315 | 60.04452 | 60.00683 | 99.86102
8.570832 | 102.4735 | 14.26317 | 59.94207 | 59.98576 | 99.86116
8.579166 | 102.5585 | 14.26312 | 60.01872 | 60.01582 | 99.86081
8.5875 | 102.6394 | 14.26308 | 60.01245 | 60.00772 | 99.86053
8.595834 | 102.7264 | 14.26303 | 60.02871 | 59.98717 | 99.86018
8.604168 | 102.8075 | 14.26299 | 59.93838 | 59.96079 | 99.8599
8.6125 | 102.8922 | 14.26298 | 60.02451 | 60.03034 | 99.85983
8.620834 | 102.9743 | 14.26302 | 59.97432 | 60.00186 | 99.86011
8.629166 | 103.0566 | 14.26302 | 60.04024 | 60.01225 | 99.86011
8.6375 | 103.1384 | 14.26298 | 59.96977 | 59.97418 | 99.85983
8.645832 | 103.221 | 14.26294 | 60.05156 | 59.99786 | 99.85955
8.654166 | 103.3069 | 14.26291 | 59.96326 | 60.01078 | 99.85934
8.6625 | 103.3898 | 14.26285 | 59.99158 | 60.01615 | 99.85892
8.670834 | 103.474 | 14.26287 | 60.0002 | 59.98606 | 99.85906
8.679168 | 103.5573 | 14.26286 | 59.9877 | 59.99143 | 99.85899
8.6875 | 103.6387 | 14.26282 | 60.0288 | 59.98484 | 99.85871
8.695832 | 103.7226 | 14.26286 | 59.9594 | 60.0117 | 99.85899
8.704166 | 103.8078 | 14.26286 | 60.06306 | 60.02113 | 99.85899
8.7125 | 103.889 | 14.26284 | 59.97684 | 59.98756 | 99.85885
8.720834 | 103.9729 | 14.26284 | 59.99472 | 60.00188 | 99.85885
8.729168 | 104.0559 | 14.26275 | 60.02539 | 60.01675 | 99.85822
8.7375 | 104.1379 | 14.26274 | 59.96429 | 60.00594 | 99.85815
8.745834 | 104.2229 | 14.26271 | 60.04132 | 59.97126 | 99.85794
8.754166 | 104.3062 | 14.26277 | 59.97117 | 59.99955 | 99.85836
8.7625 | 104.3888 | 14.26282 | 60.02375 | 59.99504 | 99.85871
8.770832 | 104.4732 | 14.26286 | 59.95785 | 59.99895 | 99.85899
8.779166 | 104.5574 | 14.2629 | 60.0489 | 60.00855 | 99.85927
8.7875 | 104.6378 | 14.26293 | 59.96228 | 59.98359 | 99.85948
8.795834 | 104.7229 | 14.26294 | 59.9856 | 60.01664 | 99.85955
8.804168 | 104.806 | 14.26299 | 60.03652 | 59.99918 | 99.8599
8.8125 | 104.8886 | 14.263 | 59.99063 | 60.01713 | 99.85997
8.820832 | 104.9725 | 14.26295 | 59.98601 | 59.987 | 99.85962
8.829166 | 105.0555 | 14.26293 | 60.02009 | 60.00139 | 99.85948
8.8375 | 105.1385 | 14.26291 | 60.19665 | 60.00772 | 99.85934
8.845834 | 105.2226 | 14.26286 | 60.02138 | 59.98851 | 99.85899
8.854168 | 105.3041 | 14.2628 | 59.99887 | 59.98701 | 99.85857
8.8625 | 105.3895 | 14.2628 | 59.95253 | 60.03574 | 99.85857
8.870834 | 105.4719 | 14.26279 | 60.03864 | 60.00203 | 99.8585
8.879166 | 105.5566 | 14.26286 | 59.99664 | 59.99869 | 99.85899
8.8875 | 105.6408 | 14.2629 | 60.00947 | 59.97784 | 99.85927
8.895832 | 105.725 | 14.26288 | 59.98389 | 59.98622 | 99.85913
8.904166 | 105.8067 | 14.26289 | 60.00452 | 60.02124 | 99.8592
8.9125 | 105.8913 | 14.2629 | 59.98925 | 59.98308 | 99.85927
8.920834 | 105.9725 | 14.26285 | 59.97593 | 60.00308 | 99.85892
8.929168 | 106.0576 | 14.26288 | 60.04622 | 60.0037 | 99.85913
8.9375 | 106.1408 | 14.26292 | 59.9914 | 59.9789 | 99.85941
8.945832 | 106.2256 | 14.26294 | 60.03035 | 60.01382 | 99.85955
8.954166 | 106.3076 | 14.26295 | 59.96262 | 60.02844 | 99.85962
8.9625 | 106.3919 | 14.26293 | 60.03811 | 59.9991 | 99.85948
8.970834 | 106.4734 | 14.26292 | 59.98566 | 59.99456 | 99.85941
8.979168 | 106.5561 | 14.26295 | 59.96944 | 59.96689 | 99.85962
8.9875 | 106.6412 | 14.26295 | 60.01504 | 60.036 | 99.85962
8.995834 | 106.7229 | 14.26298 | 60.00822 | 59.99437 | 99.85983
9.004166 | 106.808 | 14.26292 | 59.96422 | 60.00254 | 99.85941
9.0125 | 106.8903 | 14.26284 | 60.01578 | 59.98293 | 99.85885
9.020832 | 106.9723 | 14.26286 | 59.99957 | 59.98096 | 99.85899
9.029166 | 107.0555 | 14.26291 | 60.05216 | 60.04685 | 99.85934
9.0375 | 107.1409 | 14.26298 | 59.9778 | 59.97031 | 99.85983
9.045834 | 107.2248 | 14.26303 | 59.98926 | 59.99861 | 99.86018
9.054168 | 107.3074 | 14.26306 | 59.99008 | 60.00266 | 99.86039
9.0625 | 107.3915 | 14.2631 | 59.98876 | 60.00957 | 99.86067
9.070832 | 107.4752 | 14.26311 | 59.9928 | 59.99624 | 99.86074
9.079166 | 107.5584 | 14.26315 | 60.02993 | 59.98593 | 99.86102
9.0875 | 107.6419 | 14.26318 | 59.99592 | 60.01266 | 99.86123
9.095834 | 107.7251 | 14.26319 | 59.98715 | 59.97744 | 99.8613
9.104168 | 107.8086 | 14.26318 | 59.9978 | 60.03226 | 99.86123
9.1125 | 107.8933 | 14.26316 | 60.00495 | 60.00554 | 99.86109
9.120834 | 107.9762 | 14.26316 | 59.99514 | 59.98707 | 99.86109
9.129166 | 108.0587 | 14.26311 | 59.9903 | 59.99691 | 99.86074
9.1375 | 108.1427 | 14.26306 | 60.01839 | 60.00488 | 99.86039
9.145832 | 108.2254 | 14.26298 | 59.99238 | 60.00198 | 99.85983
9.154166 | 108.3087 | 14.26295 | 60.01986 | 59.99014 | 99.85962
9.1625 | 108.393 | 14.26291 | 60.0125 | 60.06572 | 99.85934
9.170834 | 108.4761 | 14.26292 | 59.968 | 59.95002 | 99.85941
9.179168 | 108.5602 | 14.2629 | 59.99946 | 60.00207 | 99.85927
9.1875 | 108.6433 | 14.26281 | 59.98266 | 59.97072 | 99.85864
9.195832 | 108.7265 | 14.26276 | 60.0095 | 60.0325 | 99.85829
9.204166 | 108.8097 | 14.26274 | 60.02676 | 59.95182 | 99.85815
9.2125 | 108.893 | 14.2627 | 59.97668 | 60.01611 | 99.85787
9.220834 | 108.9776 | 14.2627 | 60.01708 | 60.00682 | 99.85787
9.229168 | 109.0588 | 14.26268 | 59.985 | 60.00832 | 99.85773
9.2375 | 109.1431 | 14.26266 | 59.9895 | 59.96146 | 99.85759
9.245834 | 109.227 | 14.26273 | 60.03436 | 60.03038 | 99.85808
9.254166 | 109.3108 | 14.26282 | 60.00105 | 60.01899 | 99.85871
9.2625 | 109.3944 | 14.26287 | 59.97906 | 59.98979 | 99.85906
9.270832 | 109.4769 | 14.26292 | 59.9998 | 60.00148 | 99.85941
9.279166 | 109.5592 | 14.26289 | 59.98316 | 59.98744 | 99.8592
9.2875 | 109.6424 | 14.26283 | 59.99538 | 60.01452 | 99.85878
9.295834 | 109.7274 | 14.26271 | 60.01172 | 60.02124 | 99.85794
9.304168 | 109.8081 | 14.26269 | 60.01498 | 59.94876 | 99.8578
9.3125 | 109.8932 | 14.26265 | 59.96852 | 60.025 | 99.85752
9.320832 | 109.9778 | 14.26261 | 60.04556 | 59.9719 | 99.85724
9.329166 | 110.0607 | 14.26266 | 59.98911 | 60.0375 | 99.85759
9.3375 | 110.1456 | 14.26271 | 60.00424 | 59.98402 | 99.85794
9.345834 | 110.2263 | 14.26274 | 59.99098 | 59.98821 | 99.85815
9.354168 | 110.3111 | 14.26274 | 60.0029 | 60.02671 | 99.85815
9.3625 | 110.3943 | 14.26275 | 59.99737 | 60.00808 | 99.85822
9.370834 | 110.4774 | 14.26274 | 59.99354 | 59.96956 | 99.85815
9.379166 | 110.5618 | 14.26273 | 59.99934 | 60.00764 | 99.85808
9.3875 | 110.6431 | 14.26269 | 59.99133 | 60.02961 | 99.8578
9.395832 | 110.7264 | 14.26272 | 60.01024 | 59.98153 | 99.85801
9.404166 | 110.8098 | 14.26271 | 60.01722 | 59.9877 | 99.85794
9.4125 | 110.8945 | 14.26267 | 60.00144 | 60.00728 | 99.85766
9.420834 | 110.9778 | 14.26261 | 60.01283 | 60.01241 | 99.85724
9.429168 | 111.0592 | 14.26257 | 59.93886 | 59.98101 | 99.85696
9.4375 | 111.1451 | 14.26261 | 60.05055 | 60.00664 | 99.85724
9.445832 | 111.2283 | 14.26264 | 60.01485 | 59.99708 | 99.85745
9.454166 | 111.312 | 14.26267 | 59.9781 | 60.01482 | 99.85766
9.4625 | 111.3929 | 14.2626 | 59.98198 | 60.0018 | 99.85717
9.470834 | 111.4791 | 14.26253 | 60.0049 | 60.0005 | 99.85668
9.479168 | 111.5597 | 14.26251 | 60.00932 | 60.024 | 99.85654
9.4875 | 111.6452 | 14.26245 | 60.00396 | 59.9556 | 99.85612
9.495834 | 111.729 | 14.26249 | 60.00835 | 60.01351 | 99.8564
9.504166 | 111.8122 | 14.26242 | 60.01259 | 59.99636 | 99.85591
9.5125 | 111.8954 | 14.26246 | 59.9812 | 59.9755 | 99.85619
9.520832 | 111.9802 | 14.26247 | 60.02043 | 60.0105 | 99.85626
9.529166 | 112.0633 | 14.26244 | 59.99924 | 60.02426 | 99.85605
9.5375 | 112.1458 | 14.26245 | 59.96437 | 59.975 | 99.85612
9.545834 | 112.228 | 14.26243 | 60.01852 | 60.01729 | 99.85598
9.554168 | 112.3129 | 14.26247 | 59.9723 | 59.9897 | 99.85626
9.5625 | 112.396 | 14.26243 | 60.05164 | 60.00646 | 99.85598
9.570832 | 112.4795 | 14.26239 | 59.97788 | 60.0115 | 99.8557
9.579166 | 112.5639 | 14.2624 | 60.00026 | 60.02434 | 99.85577
9.5875 | 112.646 | 14.26239 | 59.97355 | 59.97908 | 99.8557
9.595834 | 112.7301 | 14.26226 | 60.01651 | 60.00026 | 99.85479
9.604168 | 112.8117 | 14.26204 | 60.00647 | 59.9806 | 99.85325
9.6125 | 112.8953 | 14.26192 | 60.01025 | 60.00618 | 99.85241
9.620834 | 112.9795 | 14.26195 | 59.95424 | 59.99298 | 99.85262
9.629166 | 113.0626 | 14.26197 | 60.01684 | 60.00704 | 99.85276
9.6375 | 113.1448 | 14.26201 | 60.0156 | 60.00656 | 99.85304
9.645832 | 113.2276 | 14.26208 | 59.9973 | 59.9975 | 99.85353
9.654166 | 113.3108 | 14.26218 | 59.98623 | 59.9945 | 99.85423
9.6625 | 113.3963 | 14.2623 | 60.03842 | 59.99534 | 99.85507
9.670834 | 113.4777 | 14.26241 | 59.96287 | 60.00844 | 99.85584
9.679168 | 113.5612 | 14.26246 | 60.01071 | 59.99712 | 99.85619
9.6875 | 113.6457 | 14.2625 | 60.0186 | 60.03382 | 99.85647
9.695832 | 113.7286 | 14.26256 | 59.97822 | 59.97485 | 99.85689
9.704166 | 113.8117 | 14.26266 | 60.02489 | 60.00192 | 99.85759
9.7125 | 113.895 | 14.26273 | 59.98115 | 59.97072 | 99.85808
9.720834 | 113.9771 | 14.26271 | 60.01266 | 60.00135 | 99.85794
9.729168 | 114.0617 | 14.26272 | 59.97668 | 60.01224 | 99.85801
9.7375 | 114.1463 | 14.26278 | 59.9865 | 60.01936 | 99.85843
9.745834 | 114.2295 | 14.2628 | 60.01926 | 59.99118 | 99.85857
9.754166 | 114.3146 | 14.26276 | 59.981 | 59.97896 | 99.85829
9.7625 | 114.3958 | 14.26276 | 60.00992 | 60.01831 | 99.85829
9.770832 | 114.4804 | 14.26272 | 59.99847 | 59.99922 | 99.85801
9.779166 | 114.5618 | 14.26258 | 60.0068 | 59.9977 | 99.85703
9.7875 | 114.6486 | 14.26253 | 60.00066 | 60.01574 | 99.85668
9.795834 | 114.732 | 14.26249 | 60.00092 | 59.95489 | 99.8564
9.804168 | 114.8147 | 14.26244 | 59.9868 | 60.0302 | 99.85605
9.8125 | 114.8972 | 14.26236 | 60.02472 | 60.00955 | 99.85549
9.820832 | 114.9818 | 14.26226 | 59.98894 | 60.00166 | 99.85479
9.829166 | 115.0651 | 14.26223 | 60.01331 | 60.00094 | 99.85458
9.8375 | 115.1501 | 14.26218 | 59.97899 | 59.99732 | 99.85423
9.845834 | 115.2309 | 14.26211 | 60.01534 | 59.95798 | 99.85374
9.854168 | 115.3156 | 14.26206 | 59.99546 | 59.99736 | 99.85339
9.8625 | 115.3984 | 14.26205 | 59.96975 | 60.0166 | 99.85332
9.870834 | 115.4834 | 14.26205 | 60.04376 | 60.02309 | 99.85332
9.879166 | 115.5654 | 14.2621 | 59.99362 | 59.97004 | 99.85367
9.8875 | 115.6481 | 14.26218 | 59.95784 | 60.00718 | 99.85423
9.895832 | 115.7333 | 14.26224 | 60.0347 | 60.01376 | 99.85465
9.904166 | 115.8174 | 14.26222 | 59.97418 | 59.99321 | 99.85451
9.9125 | 115.899 | 14.26212 | 60.0471 | 60.0255 | 99.85381
9.920834 | 115.9827 | 14.26203 | 59.95902 | 59.97144 | 99.85318
9.929168 | 116.0663 | 14.26191 | 60.0275 | 60.00363 | 99.85234
9.9375 | 116.1492 | 14.26186 | 59.9776 | 60.0078 | 99.85199
9.945832 | 116.234 | 14.26184 | 59.97966 | 60.0052 | 99.85185
9.954166 | 116.3177 | 14.26189 | 60.01624 | 60.01598 | 99.8522
9.9625 | 116.4007 | 14.26183 | 60.01878 | 60.00729 | 99.85178
9.970834 | 116.4842 | 14.2617 | 59.99055 | 59.96816 | 99.85087
9.979168 | 116.5677 | 14.26139 | 59.99377 | 60.01344 | 99.8487
9.9875 | 116.6503 | 14.26135 | 60.0208 | 59.96837 | 99.84842
9.995834 | 116.7335 | 14.26134 | 60.00248 | 60.0365 | 99.84835
10.00417 | 116.8161 | 14.26133 | 59.99551 | 59.98082 | 99.84828
10.0125 | 116.9017 | 14.26141 | 59.98938 | 59.99716 | 99.84884
10.02083 | 116.9836 | 14.2615 | 59.98142 | 60.01437 | 99.84947
10.02917 | 117.0676 | 14.26166 | 59.99622 | 60.00225 | 99.85059
10.0375 | 117.1516 | 14.26195 | 60.0478 | 59.9969 | 99.85262
10.04583 | 117.2359 | 14.26227 | 59.95585 | 59.98004 | 99.85486
10.05417 | 117.3196 | 14.26256 | 59.98676 | 59.99756 | 99.85689
10.0625 | 117.4028 | 14.2628 | 60.00876 | 60.00945 | 99.85857
10.07083 | 117.4858 | 14.26297 | 60.0281 | 59.99082 | 99.85976
10.07917 | 117.5702 | 14.26302 | 59.96713 | 60.02094 | 99.86011
10.0875 | 117.6534 | 14.26304 | 60.03365 | 59.98758 | 99.86025
10.09583 | 117.7379 | 14.26298 | 59.96363 | 59.99011 | 99.85983
10.10417 | 117.8234 | 14.2629 | 60.00707 | 60.00646 | 99.85927
10.1125 | 117.9051 | 14.26273 | 60.0221 | 60.01057 | 99.85808
10.12083 | 117.987 | 14.26249 | 59.9925 | 60.0071 | 99.8564
10.12917 | 118.0706 | 14.26221 | 59.9856 | 60.00247 | 99.85444
10.1375 | 118.1567 | 14.26191 | 60.02465 | 59.97119 | 99.85234
10.14583 | 118.2365 | 14.26166 | 60.01079 | 60.02662 | 99.85059
10.15417 | 118.3212 | 14.2616 | 60.00672 | 59.9742 | 99.85017
10.1625 | 118.4055 | 14.26178 | 59.9642 | 60.02135 | 99.85143
10.17083 | 118.4872 | 14.26197 | 60.02856 | 59.98804 | 99.85276
10.17917 | 118.5698 | 14.26203 | 60.00316 | 59.98338 | 99.85318
10.1875 | 118.6552 | 14.26198 | 59.96907 | 60.0288 | 99.85283
10.19583 | 118.7376 | 14.26186 | 60.01635 | 59.99637 | 99.85199
10.20417 | 118.8218 | 14.26189 | 59.97541 | 59.98091 | 99.8522
10.2125 | 118.9051 | 14.262 | 59.99199 | 60.01252 | 99.85297
10.22083 | 118.99 | 14.26207 | 60.01662 | 60.00401 | 99.85346
10.22917 | 119.0733 | 14.26218 | 59.99822 | 60.00192 | 99.85423
10.2375 | 119.1557 | 14.2623 | 60.00952 | 60.00909 | 99.85507
10.24583 | 119.2397 | 14.26231 | 59.9825 | 60.01291 | 99.85514
10.25417 | 119.3241 | 14.26232 | 59.99672 | 59.99319 | 99.85521
10.2625 | 119.4088 | 14.26227 | 59.99761 | 59.95735 | 99.85486
10.27083 | 119.4902 | 14.26226 | 60.05376 | 60.03972 | 99.85479
10.27917 | 119.5744 | 14.26228 | 59.98709 | 59.98816 | 99.85493
10.2875 | 119.658 | 14.26229 | 59.98546 | 60.01906 | 99.855
10.29583 | 119.7415 | 14.26233 | 59.98266 | 59.97754 | 99.85528
10.30417 | 119.8233 | 14.26229 | 60.02864 | 60.0002 | 99.855
10.3125 | 119.9081 | 14.26226 | 59.96759 | 60.01491 | 99.85479
10.32083 | 119.994 | 14.26224 | 60.00081 | 59.98103 | 99.85465
10.32917 | 120.0746 | 14.26219 | 60.00962 | 60.00258 | 99.8543
10.3375 | 120.1594 | 14.2621 | 59.98981 | 60.01589 | 99.85367
10.34583 | 120.2418 | 14.26204 | 60.00108 | 59.9865 | 99.85325
10.35417 | 120.3245 | 14.26197 | 60.02785 | 60.0181 | 99.85276
10.3625 | 120.4086 | 14.2619 | 59.99312 | 59.99788 | 99.85227
10.37083 | 120.4936 | 14.26178 | 59.97744 | 60.00536 | 99.85143
10.37917 | 120.5774 | 14.26169 | 60.03991 | 59.98166 | 99.8508
10.3875 | 120.6618 | 14.26166 | 59.96385 | 60.01209 | 99.85059
10.39583 | 120.7429 | 14.26167 | 60.0062 | 59.96158 | 99.85066
10.40417 | 120.8285 | 14.2617 | 59.98652 | 60.02588 | 99.85087
10.4125 | 120.9094 | 14.26173 | 60.03155 | 60.02885 | 99.85108
10.42083 | 120.9934 | 14.26175 | 59.97955 | 59.97201 | 99.85122
10.42917 | 121.0763 | 14.26173 | 60.01855 | 59.98246 | 99.85108
10.4375 | 121.1624 | 14.26181 | 60.00105 | 60.00352 | 99.85164
10.44583 | 121.2442 | 14.26191 | 59.98316 | 60.03941 | 99.85234
10.45417 | 121.3279 | 14.26194 | 60.0232 | 59.99311 | 99.85255
10.4625 | 121.4126 | 14.26196 | 59.98432 | 59.99798 | 99.85269
10.47083 | 121.4962 | 14.26202 | 59.99406 | 59.99272 | 99.85311
10.47917 | 121.5777 | 14.26198 | 60.01028 | 59.9957 | 99.85283
10.4875 | 121.6629 | 14.26173 | 59.98025 | 59.97412 | 99.85108
10.49584 | 121.7465 | 14.26143 | 59.99848 | 60.04256 | 99.84898
10.50416 | 121.8289 | 14.26119 | 59.9995 | 59.98281 | 99.8473
10.5125 | 121.9106 | 14.261 | 60.01732 | 60.01122 | 99.84597
10.52083 | 121.9927 | 14.2609 | 59.9814 | 59.9972 | 99.84527
10.52916 | 122.0781 | 14.26084 | 60.0227 | 59.9742 | 99.84485
10.5375 | 122.1628 | 14.26088 | 60.01484 | 60.0281 | 99.84513
10.54584 | 122.2435 | 14.26095 | 59.96626 | 60.02575 | 99.84562
10.55417 | 122.328 | 14.26092 | 60.01719 | 59.94434 | 99.84541
10.5625 | 122.4137 | 14.26086 | 60.01469 | 60.00097 | 99.84499
10.57083 | 122.4949 | 14.26082 | 60.0105 | 59.99958 | 99.84471
10.57916 | 122.5802 | 14.26084 | 59.98434 | 60.01397 | 99.84485
10.5875 | 122.6638 | 14.26088 | 59.97535 | 59.99638 | 99.84513
10.59584 | 122.7477 | 14.261 | 60.01248 | 60.01346 | 99.84597
10.60417 | 122.8298 | 14.2613 | 59.98992 | 60.00766 | 99.84807
10.6125 | 122.9139 | 14.26154 | 60.04257 | 59.9808 | 99.84975
10.62084 | 122.9964 | 14.26164 | 59.97622 | 59.99895 | 99.85045
10.62916 | 123.0801 | 14.26158 | 60.02118 | 59.98554 | 99.85003
10.6375 | 123.1628 | 14.26149 | 59.99153 | 60.02349 | 99.8494
10.64583 | 123.2472 | 14.26153 | 59.99701 | 59.97682 | 99.84968
10.65416 | 123.3324 | 14.26165 | 59.9803 | 60.02953 | 99.85052
10.6625 | 123.4151 | 14.2617 | 59.99164 | 59.99822 | 99.85087
10.67084 | 123.4981 | 14.26174 | 60.0043 | 59.99905 | 99.85115
10.67917 | 123.5817 | 14.26187 | 59.98742 | 60.01714 | 99.85206
10.6875 | 123.6658 | 14.26199 | 60.01144 | 59.96578 | 99.8529
10.69583 | 123.7481 | 14.26201 | 59.99396 | 60.01969 | 99.85304
10.70416 | 123.8338 | 14.26196 | 60.05229 | 60.00875 | 99.85269
10.7125 | 123.918 | 14.26184 | 59.97016 | 59.9696 | 99.85185
10.72084 | 123.9997 | 14.26167 | 59.99314 | 60.00086 | 99.85066
10.72917 | 124.0844 | 14.2615 | 60.01714 | 60.01268 | 99.84947
10.7375 | 124.1693 | 14.26128 | 59.98138 | 59.97107 | 99.84793
10.74584 | 124.2523 | 14.26099 | 59.99308 | 60.02664 | 99.8459
10.75416 | 124.3358 | 14.26068 | 60.04082 | 59.99135 | 99.84373
10.7625 | 124.417 | 14.26077 | 59.94972 | 60.00153 | 99.84436
10.77083 | 124.5017 | 14.26106 | 60.01345 | 60.01495 | 99.84639
10.77916 | 124.5852 | 14.26124 | 59.99585 | 59.99955 | 99.84765
10.7875 | 124.6693 | 14.26153 | 60.01721 | 59.99501 | 99.84968
10.79584 | 124.7532 | 14.26179 | 59.98137 | 59.97816 | 99.8515
10.80417 | 124.8359 | 14.26199 | 60.01264 | 60.0246 | 99.8529
10.8125 | 124.9224 | 14.26204 | 60.01912 | 59.99762 | 99.85325
10.82083 | 125.0048 | 14.26194 | 59.96775 | 59.98548 | 99.85255
10.82916 | 125.0882 | 14.26184 | 60.02094 | 60.00862 | 99.85185
10.8375 | 125.1695 | 14.26181 | 59.97693 | 59.98989 | 99.85164
10.84584 | 125.2551 | 14.26186 | 60.03578 | 60.0051 | 99.85199
10.85417 | 125.3382 | 14.26189 | 59.96598 | 60.04623 | 99.8522
10.8625 | 125.4222 | 14.2619 | 59.99211 | 59.95582 | 99.85227
10.87084 | 125.5052 | 14.26177 | 60.01116 | 60.01217 | 99.85136
10.87916 | 125.5907 | 14.26156 | 60.00402 | 59.9959 | 99.84989
10.8875 | 125.6729 | 14.26144 | 59.97688 | 59.98318 | 99.84905
10.89583 | 125.7575 | 14.26146 | 60.01574 | 60.02163 | 99.84919
10.90416 | 125.8394 | 14.2616 | 60.03334 | 59.96819 | 99.85017
10.9125 | 125.9247 | 14.26168 | 59.97548 | 60.00848 | 99.85073
10.92084 | 126.0062 | 14.26166 | 59.97871 | 59.98357 | 99.85059
10.92917 | 126.0913 | 14.2616 | 60.0413 | 60.01754 | 99.85017
10.9375 | 126.1744 | 14.26139 | 59.99536 | 60.00642 | 99.8487
10.94583 | 126.2578 | 14.26109 | 59.96519 | 60.00245 | 99.8466
10.95416 | 126.3418 | 14.26103 | 60.0126 | 60.00686 | 99.84618
10.9625 | 126.4278 | 14.26111 | 59.99129 | 59.97991 | 99.84674
10.97084 | 126.5092 | 14.26111 | 59.9897 | 60.01156 | 99.84674
10.97917 | 126.5937 | 14.26111 | 60.03479 | 60.01118 | 99.84674
10.9875 | 126.6772 | 14.26117 | 59.95912 | 60.00984 | 99.84716
10.99584 | 126.7585 | 14.26124 | 60.05028 | 59.98271 | 99.84765
11.00416 | 126.8433 | 14.26126 | 59.98194 | 59.99676 | 99.84779
11.0125 | 126.9251 | 14.26125 | 59.97571 | 59.99582 | 99.84772
11.02083 | 127.0091 | 14.26131 | 60.0225 | 59.9895 | 99.84814
11.02916 | 127.0941 | 14.26142 | 59.99934 | 60.03354 | 99.84891
11.0375 | 127.1773 | 14.2615 | 60.01778 | 59.99563 | 99.84947
11.04584 | 127.2603 | 14.26158 | 59.98096 | 59.99582 | 99.85003
11.05417 | 127.3434 | 14.26149 | 59.98618 | 59.96151 | 99.8494
11.0625 | 127.4281 | 14.26131 | 59.97222 | 60.0403 | 99.84814
11.07083 | 127.5102 | 14.26106 | 60.06204 | 59.98048 | 99.84639
11.07916 | 127.5944 | 14.26088 | 59.97049 | 59.99895 | 99.84513
11.0875 | 127.6763 | 14.26124 | 60.02782 | 59.98735 | 99.84765
11.09584 | 127.7608 | 14.26141 | 59.96712 | 60.0082 | 99.84884
11.10417 | 127.8432 | 14.2613 | 60.2952 | 60.01378 | 99.84807
11.1125 | 127.928 | 14.26118 | 60.01524 | 60.00541 | 99.84723
11.12084 | 128.0092 | 14.26127 | 60.0192 | 59.99024 | 99.84786
11.12916 | 128.0931 | 14.26121 | 59.965 | 60.03085 | 99.84744
11.1375 | 128.1773 | 14.26116 | 60.01441 | 59.97024 | 99.84709
11.14583 | 128.2613 | 14.26108 | 60.0137 | 60.00089 | 99.84653
11.15416 | 128.344 | 14.261 | 59.96941 | 60.01087 | 99.84597
11.1625 | 128.4271 | 14.26102 | 60.03006 | 60.00213 | 99.84611
11.17084 | 128.5124 | 14.26114 | 60.00094 | 59.99736 | 99.84695
11.17917 | 128.5947 | 14.26121 | 59.95306 | 59.99632 | 99.84744
11.1875 | 128.679 | 14.26128 | 60.02588 | 60.02426 | 99.84793
11.19583 | 128.7622 | 14.26137 | 59.99716 | 59.94972 | 99.84856
11.20416 | 128.8461 | 14.2612 | 59.99265 | 60.04675 | 99.84737
11.2125 | 128.9276 | 14.26106 | 60.01982 | 59.99694 | 99.84639
11.22084 | 129.0151 | 14.26109 | 59.99924 | 59.98457 | 99.8466
11.22917 | 129.0968 | 14.26114 | 60.00087 | 59.97467 | 99.84695
11.2375 | 129.1808 | 14.26121 | 59.98271 | 60.03036 | 99.84744
11.24584 | 129.2643 | 14.26122 | 59.99354 | 60.00548 | 99.84751
11.25416 | 129.3478 | 14.26128 | 60.01941 | 60.00199 | 99.84793
11.2625 | 129.4328 | 14.26141 | 59.96918 | 59.98835 | 99.84884
11.27083 | 129.5164 | 14.2616 | 60.02049 | 60.00056 | 99.85017
11.27916 | 129.5985 | 14.262 | 59.99566 | 59.9856 | 99.85297
11.2875 | 129.6841 | 14.26229 | 59.98848 | 59.98331 | 99.855
11.29584 | 129.7673 | 14.26226 | 60.03248 | 60.02385 | 99.85479
11.30417 | 129.8504 | 14.26202 | 59.9732 | 60.00302 | 99.85311
11.3125 | 129.9353 | 14.26187 | 60.0124 | 59.99152 | 99.85206
11.32083 | 130.0188 | 14.2616 | 60.01956 | 60.0002 | 99.85017
11.32916 | 130.102 | 14.2613 | 59.96094 | 59.99325 | 99.84807
11.3375 | 130.1848 | 14.26121 | 60.02751 | 60.0341 | 99.84744
11.34584 | 130.2706 | 14.26123 | 60.00268 | 59.97261 | 99.84758
11.35417 | 130.3528 | 14.26112 | 59.9709 | 60.01494 | 99.84681
11.3625 | 130.4367 | 14.26093 | 60.0133 | 59.97928 | 99.84548
11.37084 | 130.518 | 14.26049 | 60.01772 | 60.02918 | 99.8424
11.37916 | 130.6006 | 14.26015 | 59.99554 | 59.9788 | 99.84002
11.3875 | 130.6834 | 14.26003 | 60.01082 | 59.99754 | 99.83918
11.39583 | 130.7665 | 14.26006 | 60.00534 | 60.01075 | 99.83939
11.40416 | 130.8506 | 14.26016 | 59.9842 | 59.99762 | 99.84009
11.4125 | 130.9341 | 14.26026 | 59.9872 | 60.0058 | 99.84079
11.42084 | 131.0177 | 14.26028 | 60.02651 | 59.99115 | 99.84093
11.42917 | 131.0996 | 14.26045 | 59.97438 | 60.00876 | 99.84212
11.4375 | 131.1832 | 14.2606 | 60.00284 | 59.98809 | 99.84317
11.44583 | 131.2668 | 14.26074 | 60.01151 | 59.99152 | 99.84415
11.45416 | 131.3505 | 14.26104 | 59.99306 | 60.01552 | 99.84625
11.4625 | 131.4349 | 14.26138 | 60.0098 | 59.99642 | 99.84863
11.47084 | 131.519 | 14.26162 | 59.98707 | 59.98814 | 99.85031
11.47917 | 131.6023 | 14.26164 | 60.02698 | 59.98702 | 99.85045
11.4875 | 131.6852 | 14.26159 | 59.98304 | 60.0438 | 99.8501
11.49584 | 131.7703 | 14.26146 | 60.00724 | 59.9585 | 99.84919
11.50416 | 131.8524 | 14.26134 | 59.97058 | 60.0357 | 99.84835
11.5125 | 131.9362 | 14.26122 | 60.01505 | 60.01016 | 99.84751
11.52083 | 132.0182 | 14.26111 | 60.00914 | 59.96284 | 99.84674
11.52916 | 132.1013 | 14.26106 | 60.00623 | 60.03362 | 99.84639
11.5375 | 132.1866 | 14.26093 | 59.99152 | 59.9875 | 99.84548
11.54584 | 132.2698 | 14.26078 | 60.02576 | 60.01498 | 99.84443
11.55417 | 132.3549 | 14.26074 | 59.96797 | 59.99776 | 99.84415
11.5625 | 132.4368 | 14.26077 | 59.99942 | 59.96876 | 99.84436
11.57083 | 132.5196 | 14.26079 | 60.01001 | 60.0207 | 99.8445
11.57916 | 132.6043 | 14.2608 | 59.96479 | 59.9993 | 99.84457
11.5875 | 132.6872 | 14.26089 | 60.0162 | 59.97832 | 99.8452
11.59584 | 132.77 | 14.26102 | 60.00641 | 60.01511 | 99.84611
11.60417 | 132.8535 | 14.26124 | 60.0075 | 59.98331 | 99.84765
11.6125 | 132.9377 | 14.26144 | 59.97379 | 60.00086 | 99.84905
11.62084 | 133.0214 | 14.26164 | 60.00602 | 60.00634 | 99.85045
11.62916 | 133.1038 | 14.26173 | 60.0139 | 60.00112 | 99.85108
11.6375 | 133.1901 | 14.26172 | 60.01594 | 60.00907 | 99.85101
11.64583 | 133.272 | 14.26159 | 59.99366 | 60.02514 | 99.8501
11.65416 | 133.3562 | 14.26141 | 60.0071 | 59.9764 | 99.84884
11.6625 | 133.4386 | 14.2612 | 59.98381 | 60.01011 | 99.84737
11.67084 | 133.5202 | 14.26113 | 59.99539 | 59.99129 | 99.84688
11.67917 | 133.6044 | 14.26119 | 60.01082 | 59.99703 | 99.8473
11.6875 | 133.6866 | 14.26124 | 59.98028 | 59.9814 | 99.84765
11.69583 | 133.7714 | 14.26114 | 59.98799 | 60.01974 | 99.84695
11.70416 | 133.8547 | 14.26104 | 60.04936 | 60.00379 | 99.84625
11.7125 | 133.9367 | 14.26098 | 59.96598 | 59.98929 | 99.84583
11.72084 | 134.0207 | 14.26085 | 59.98299 | 60.01549 | 99.84492
11.72917 | 134.1016 | 14.26076 | 60.03094 | 59.96572 | 99.84429
11.7375 | 134.1836 | 14.26069 | 59.99869 | 60.01382 | 99.8438
11.74584 | 134.2671 | 14.26069 | 59.99768 | 60.00855 | 99.8438
11.75416 | 134.3515 | 14.26077 | 59.99171 | 60.00794 | 99.84436
11.7625 | 134.4362 | 14.26074 | 60.00338 | 59.96954 | 99.84415
11.77083 | 134.5166 | 14.26067 | 60.01926 | 60.00537 | 99.84366
11.77916 | 134.6014 | 14.26064 | 59.9824 | 60.02957 | 99.84345
11.7875 | 134.6853 | 14.26066 | 60.0378 | 59.9991 | 99.84359
11.79584 | 134.7692 | 14.26064 | 59.94412 | 59.99138 | 99.84345
11.80417 | 134.8514 | 14.2606 | 59.99234 | 60.02141 | 99.84317
11.8125 | 134.9348 | 14.2606 | 60.03214 | 59.98668 | 99.84317
11.82083 | 135.0173 | 14.26052 | 60.00284 | 59.9689 | 99.84261
11.82916 | 135.0997 | 14.26053 | 59.99278 | 60.00128 | 99.84268
11.8375 | 135.1813 | 14.26056 | 60.01118 | 60.0321 | 99.84289
11.84584 | 135.2659 | 14.26055 | 59.97346 | 59.9825 | 99.84282
11.85417 | 135.3487 | 14.26061 | 60.00556 | 59.99088 | 99.84324
11.8625 | 135.4306 | 14.26069 | 60.02119 | 60.03406 | 99.8438
11.87084 | 135.5153 | 14.26082 | 59.99063 | 59.99928 | 99.84471
11.87916 | 135.6001 | 14.261 | 59.9847 | 59.98555 | 99.84597
11.8875 | 135.6824 | 14.26126 | 60.01139 | 59.9955 | 99.84779
11.89583 | 135.7659 | 14.26156 | 59.9785 | 60.01299 | 99.84989
11.90416 | 135.8505 | 14.26176 | 60.00572 | 59.96475 | 99.85129
11.9125 | 135.9347 | 14.26192 | 59.99336 | 60.0066 | 99.85241
11.92084 | 136.0175 | 14.26206 | 60.04494 | 60.02864 | 99.85339
11.92917 | 136.1028 | 14.26202 | 59.95809 | 59.99774 | 99.85311
11.9375 | 136.1853 | 14.26189 | 60.0434 | 59.99452 | 99.8522
11.94583 | 136.2676 | 14.2618 | 60.24318 | 60.00301 | 99.85157
11.95416 | 136.3523 | 14.26162 | 59.97152 | 59.99108 | 99.85031
11.9625 | 136.439 | 14.26143 | 59.97266 | 60.0205 | 99.84898
11.97084 | 136.5203 | 14.26124 | 60.01328 | 60.00245 | 99.84765
11.97917 | 136.6012 | 14.26108 | 60.02732 | 59.98787 | 99.84653
11.9875 | 136.6852 | 14.2609 | 60.00268 | 60.01318 | 99.84527
11.99584 | 136.768 | 14.26077 | 59.98276 | 59.9792 | 99.84436
12.00416 | 136.8517 | 14.26068 | 60.01496 | 59.98715 | 99.84373
12.0125 | 136.9336 | 14.26059 | 59.98402 | 60.01223 | 99.8431
12.02083 | 137.0168 | 14.26044 | 60.01774 | 60.00715 | 99.84205
12.02916 | 137.1002 | 14.26032 | 59.97548 | 59.98624 | 99.84121
12.0375 | 137.1839 | 14.26014 | 60.0111 | 59.99507 | 99.83995
12.04584 | 137.2675 | 14.26 | 59.98256 | 60.00255 | 99.83897
12.05417 | 137.3487 | 14.25995 | 59.99672 | 60.00864 | 99.83862
12.0625 | 137.432 | 14.25993 | 60.01404 | 59.98945 | 99.83848
12.07083 | 137.5142 | 14.25989 | 60.02968 | 60.02 | 99.8382
12.07916 | 137.5981 | 14.25981 | 59.98492 | 59.95458 | 99.83764
12.0875 | 137.6794 | 14.25977 | 60.00408 | 60.041 | 99.83736
12.09584 | 137.7628 | 14.25975 | 59.97188 | 59.9977 | 99.83722
12.10417 | 137.8428 | 14.25976 | 60.0338 | 59.99451 | 99.83729
12.1125 | 137.9269 | 14.2598 | 59.96365 | 60.00479 | 99.83757
12.12084 | 138.0101 | 14.2599 | 60.03399 | 59.98434 | 99.83827
12.12916 | 138.0926 | 14.26003 | 60.01339 | 60.0325 | 99.83918
12.1375 | 138.174 | 14.26006 | 59.97486 | 59.99425 | 99.83939
12.14583 | 138.2587 | 14.26011 | 60.01021 | 60.00347 | 99.83974
12.15416 | 138.3424 | 14.26014 | 59.96018 | 59.99832 | 99.83995
12.1625 | 138.4256 | 14.26012 | 60.03799 | 59.96384 | 99.83981
12.17084 | 138.5065 | 14.26025 | 59.99892 | 60.02776 | 99.84072
12.17917 | 138.5903 | 14.26038 | 60.01734 | 60 | 99.84163
12.1875 | 138.6726 | 14.26054 | 60.00146 | 59.99911 | 99.84275
12.19583 | 138.758 | 14.26076 | 60.00142 | 59.9896 | 99.84429
12.20416 | 138.8403 | 14.26099 | 59.96719 | 60.03627 | 99.8459
12.2125 | 138.9263 | 14.26123 | 59.97664 | 60.00205 | 99.84758
12.22084 | 139.0071 | 14.2614 | 60.05176 | 59.97341 | 99.84877
12.22917 | 139.0914 | 14.26143 | 59.99294 | 60.00009 | 99.84898
12.2375 | 139.1742 | 14.2614 | 59.97515 | 60.00768 | 99.84877
12.24584 | 139.2576 | 14.2613 | 60.00972 | 59.97088 | 99.84807
12.25416 | 139.3415 | 14.26112 | 59.9743 | 60.0194 | 99.84681
12.2625 | 139.4237 | 14.26092 | 60.01335 | 60.01238 | 99.84541
12.27083 | 139.5077 | 14.26068 | 60.0246 | 59.98639 | 99.84373
12.27916 | 139.5921 | 14.26034 | 60.00992 | 60.00276 | 99.84135
12.2875 | 139.6729 | 14.26004 | 59.98298 | 59.98745 | 99.83925
12.29584 | 139.7559 | 14.25986 | 59.99992 | 60.22879 | 99.83799
12.30417 | 139.8392 | 14.25977 | 59.98494 | 59.98858 | 99.83736
12.3125 | 139.9224 | 14.25986 | 59.99321 | 60.01415 | 99.83799
12.32083 | 140.0044 | 14.25997 | 60.02717 | 59.9806 | 99.83876
12.32916 | 140.0857 | 14.26009 | 59.98532 | 60.00977 | 99.8396
12.3375 | 140.1688 | 14.26024 | 59.98676 | 59.99849 | 99.84065
12.34584 | 140.2544 | 14.2604 | 59.99186 | 60.01668 | 99.84177
12.35417 | 140.3339 | 14.26053 | 60.06638 | 59.9969 | 99.84268
12.3625 | 140.4162 | 14.2606 | 59.95963 | 60.01438 | 99.84317
12.37084 | 140.5025 | 14.26068 | 60.01791 | 59.972 | 99.84373
12.37916 | 140.5863 | 14.26076 | 59.98502 | 59.99639 | 99.84429
12.3875 | 140.6683 | 14.26087 | 60.00865 | 60.00259 | 99.84506
12.39583 | 140.7523 | 14.26094 | 59.95922 | 60.01543 | 99.84555
12.40416 | 140.8362 | 14.26091 | 60.02152 | 59.98241 | 99.84534
12.4125 | 140.9191 | 14.26082 | 59.99932 | 59.9963 | 99.84471
12.42084 | 141.0006 | 14.26083 | 59.98859 | 60.01705 | 99.84478
12.42917 | 141.083 | 14.26091 | 60.00555 | 60.00866 | 99.84534
12.4375 | 141.1665 | 14.26089 | 60.02434 | 60.00794 | 99.8452
12.44583 | 141.2483 | 14.26075 | 60.0213 | 59.98532 | 99.84422
12.45416 | 141.3312 | 14.26063 | 59.97647 | 59.9869 | 99.84338
12.4625 | 141.4157 | 14.26058 | 59.99562 | 60.02082 | 99.84303
12.47084 | 141.4991 | 14.26062 | 60.0337 | 59.98576 | 99.84331
12.47917 | 141.5824 | 14.26065 | 59.94668 | 59.99727 | 99.84352
12.4875 | 141.6629 | 14.2607 | 60.03986 | 59.96968 | 99.84387
12.49584 | 141.7491 | 14.26074 | 59.9775 | 60.0356 | 99.84415
12.50416 | 141.8342 | 14.26081 | 60.0308 | 60.00112 | 99.84464
12.5125 | 141.9169 | 14.26091 | 59.9503 | 59.99912 | 99.84534
12.52083 | 141.9986 | 14.2609 | 60.03448 | 60.00404 | 99.84527
12.52916 | 142.0826 | 14.26074 | 59.9678 | 60.01191 | 99.84415
12.5375 | 142.1661 | 14.26058 | 60.00402 | 59.9972 | 99.84303
12.54584 | 142.248 | 14.26041 | 60.0216 | 59.96516 | 99.84184
12.55417 | 142.3312 | 14.26038 | 59.99521 | 60.02239 | 99.84163
12.5625 | 142.4164 | 14.26044 | 59.98888 | 59.984 | 99.84205
12.57083 | 142.4983 | 14.26044 | 59.99876 | 60.0004 | 99.84205
12.57916 | 142.5808 | 14.26042 | 59.99726 | 60.01856 | 99.84191
12.5875 | 142.6658 | 14.26031 | 60.01044 | 60.02589 | 99.84114
12.59584 | 142.7479 | 14.26025 | 59.97568 | 59.96062 | 99.84072
12.60417 | 142.8316 | 14.26023 | 60.02524 | 60.00328 | 99.84058
12.6125 | 142.9125 | 14.26028 | 59.98984 | 60.01005 | 99.84093
12.62084 | 142.9964 | 14.26029 | 60.00653 | 59.99762 | 99.841
12.62916 | 143.0793 | 14.26024 | 60.01072 | 60.00354 | 99.84065
12.6375 | 143.1615 | 14.26011 | 59.98984 | 59.99695 | 99.83974
12.64583 | 143.2445 | 14.26011 | 60.01245 | 59.98726 | 99.83974
12.65416 | 143.3266 | 14.26014 | 60.00996 | 60.02172 | 99.83995
12.6625 | 143.4091 | 14.26006 | 59.95377 | 59.96996 | 99.83939
12.67084 | 143.4936 | 14.26004 | 60.01498 | 60.02254 | 99.83925
12.67917 | 143.576 | 14.25999 | 60.02649 | 59.96506 | 99.8389
12.6875 | 143.6607 | 14.25996 | 59.94565 | 60.01697 | 99.83869
12.69583 | 143.7421 | 14.25993 | 60.01566 | 59.9938 | 99.83848
12.70416 | 143.8256 | 14.25992 | 60.03153 | 60.00748 | 99.83841
12.7125 | 143.9107 | 14.25989 | 59.96176 | 60.01109 | 99.8382
12.72084 | 143.9941 | 14.2599 | 60.00063 | 59.99268 | 99.83827
12.72917 | 144.0772 | 14.25994 | 60.01234 | 60.01424 | 99.83855
12.7375 | 144.1593 | 14.25999 | 60.00951 | 59.95396 | 99.8389
12.74584 | 144.2452 | 14.26014 | 60.01812 | 60.01706 | 99.83995
12.75416 | 144.3272 | 14.26037 | 59.94446 | 59.99424 | 99.84156
12.7625 | 144.4115 | 14.26049 | 60.03658 | 60.00163 | 99.8424
12.77083 | 144.494 | 14.26061 | 59.98838 | 59.99916 | 99.84324
12.77916 | 144.5762 | 14.26077 | 59.9978 | 60.0045 | 99.84436
12.7875 | 144.6588 | 14.26082 | 59.99355 | 60.03533 | 99.84471
12.79584 | 144.7424 | 14.26084 | 59.99664 | 59.99574 | 99.84485
12.80417 | 144.8248 | 14.26079 | 60.00675 | 59.99807 | 99.8445
12.8125 | 144.9105 | 14.26069 | 60.02305 | 60.00674 | 99.8438
12.82083 | 144.9945 | 14.26058 | 59.97426 | 59.98215 | 99.84303
12.82916 | 145.0762 | 14.26052 | 60.00196 | 60.02115 | 99.84261
12.8375 | 145.1603 | 14.26048 | 59.98959 | 59.98982 | 99.84233
12.84584 | 145.2435 | 14.26035 | 60.02112 | 59.99654 | 99.84142
12.85417 | 145.3249 | 14.2602 | 60.01161 | 59.97688 | 99.84037
12.8625 | 145.409 | 14.26008 | 60.00226 | 60.02415 | 99.83953
12.87083 | 145.4906 | 14.25998 | 59.95312 | 59.99264 | 99.83883
12.87917 | 145.5741 | 14.25999 | 60.0688 | 60.00297 | 99.8389
12.8875 | 145.6569 | 14.25995 | 59.99028 | 59.98385 | 99.83862
12.89583 | 145.7395 | 14.25994 | 59.98012 | 59.99368 | 99.83855
12.90416 | 145.822 | 14.25981 | 60.00622 | 60.03411 | 99.83764
12.9125 | 145.9066 | 14.25974 | 59.9706 | 59.99975 | 99.83715
12.92084 | 145.9892 | 14.25968 | 60.00365 | 59.97968 | 99.83673
12.92917 | 146.0714 | 14.25969 | 59.98006 | 59.99664 | 99.8368
12.9375 | 146.1552 | 14.25974 | 60.02398 | 59.99087 | 99.83715
12.94583 | 146.2386 | 14.2598 | 60.0062 | 60.0245 | 99.83757
12.95416 | 146.3209 | 14.25982 | 59.98102 | 60.00482 | 99.83771
12.9625 | 146.4036 | 14.26 | 60.01675 | 59.99204 | 99.83897
12.97084 | 146.4868 | 14.26021 | 59.99414 | 59.99524 | 99.84044
12.97917 | 146.572 | 14.26035 | 60.03586 | 60.00348 | 99.84142
12.9875 | 146.656 | 14.26055 | 59.95141 | 60.01908 | 99.84282
12.99583 | 146.7393 | 14.26064 | 60.02449 | 59.98074 | 99.84345
13.00417 | 146.8206 | 14.2607 | 60.0035 | 59.98045 | 99.84387
13.0125 | 146.9058 | 14.2607 | 60.0097 | 60.00751 | 99.84387
13.02083 | 146.9874 | 14.26069 | 60.014 | 60.0278 | 99.8438
13.02916 | 147.0734 | 14.26062 | 60.00408 | 59.98414 | 99.84331
13.0375 | 147.1522 | 14.26053 | 59.96135 | 59.9715 | 99.84268
13.04584 | 147.2391 | 14.26049 | 60.002 | 60.01041 | 99.8424
13.05417 | 147.3219 | 14.26047 | 60.02196 | 60.04687 | 99.84226
13.0625 | 147.4044 | 14.26043 | 59.98382 | 59.95989 | 99.84198
13.07083 | 147.4862 | 14.2603 | 60.01592 | 60.029 | 99.84107
13.07916 | 147.5711 | 14.2602 | 60.00234 | 60.00002 | 99.84037
13.0875 | 147.6533 | 14.26013 | 60.00284 | 59.96387 | 99.83988
13.09584 | 147.7352 | 14.26002 | 59.99731 | 60.00292 | 99.83911
13.10417 | 147.818 | 14.25996 | 59.99582 | 60.01724 | 99.83869
13.1125 | 147.9013 | 14.25998 | 59.98984 | 59.99558 | 99.83883
13.12083 | 147.9832 | 14.26006 | 60.0061 | 60.00528 | 99.83939
13.12917 | 148.0674 | 14.2601 | 60.02666 | 60.02141 | 99.83967
13.1375 | 148.1518 | 14.26017 | 59.99262 | 59.97582 | 99.84016
13.14583 | 148.2355 | 14.26008 | 59.99156 | 60.0155 | 99.83953
13.15416 | 148.3186 | 14.26011 | 59.99838 | 59.98604 | 99.83974
13.1625 | 148.4011 | 14.26024 | 60.02964 | 60.02398 | 99.84065
13.17084 | 148.485 | 14.26032 | 59.9676 | 59.96371 | 99.84121
13.17917 | 148.568 | 14.26026 | 59.99262 | 60.0323 | 99.84079
13.1875 | 148.6499 | 14.26015 | 59.97832 | 59.98836 | 99.84002
13.19583 | 148.7327 | 14.26009 | 60.06366 | 60.0195 | 99.8396
13.20416 | 148.8156 | 14.25999 | 59.96229 | 59.9735 | 99.8389
13.2125 | 148.8978 | 14.25986 | 60.09178 | 60.01774 | 99.83799
13.22084 | 148.9822 | 14.25969 | 59.90584 | 59.96668 | 99.8368
13.22917 | 149.0624 | 14.25964 | 60.00527 | 59.99175 | 99.83645
13.2375 | 149.145 | 14.25955 | 60.02482 | 60.03046 | 99.83582
13.24583 | 149.2278 | 14.2595 | 59.97294 | 59.99058 | 99.83547
13.25417 | 149.3106 | 14.25957 | 59.9937 | 60.00874 | 99.83596
13.2625 | 149.3931 | 14.25964 | 59.97702 | 59.9854 | 99.83645
13.27083 | 149.4761 | 14.25967 | 60.00157 | 60.01762 | 99.83666
13.27916 | 149.5578 | 14.25966 | 60.01194 | 60.01234 | 99.83659
13.2875 | 149.642 | 14.25961 | 60.00038 | 59.9778 | 99.83624
13.29584 | 149.7205 | 14.25957 | 60.02055 | 59.99524 | 99.83596
13.30417 | 149.8022 | 14.25956 | 60.02118 | 60.03012 | 99.83589
13.3125 | 149.8878 | 14.25963 | 59.9897 | 59.97882 | 99.83638
13.32083 | 149.9685 | 14.25975 | 59.98736 | 59.99528 | 99.83722
13.32916 | 150.0523 | 14.25993 | 60.01605 | 60.00574 | 99.83848
13.3375 | 150.1354 | 14.26011 | 60.00689 | 60.01826 | 99.83974
13.34584 | 150.2199 | 14.26018 | 59.95871 | 59.99609 | 99.84023
13.35417 | 150.3026 | 14.26018 | 60.00329 | 59.98228 | 99.84023
13.3625 | 150.3843 | 14.26007 | 60.03388 | 60.02882 | 99.83946
13.37083 | 150.468 | 14.25984 | 59.95179 | 60.00903 | 99.83785
13.37917 | 150.5492 | 14.25969 | 60.0382 | 59.96234 | 99.8368
13.3875 | 150.6328 | 14.25966 | 59.98796 | 59.99792 | 99.83659
13.39583 | 150.7141 | 14.25964 | 59.96313 | 59.9805 | 99.83645
13.40416 | 150.7975 | 14.25964 | 60.02482 | 60.01519 | 99.83645
13.4125 | 150.8796 | 14.25958 | 59.98849 | 59.99055 | 99.83603
13.42084 | 150.9604 | 14.25954 | 60.0334 | 60.02906 | 99.83575
13.42917 | 151.043 | 14.25948 | 59.96816 | 59.96566 | 99.83533
13.4375 | 151.1278 | 14.25955 | 60.0063 | 60.01336 | 99.83582
13.44583 | 151.2133 | 14.25962 | 60.02164 | 59.99276 | 99.83631
13.45416 | 151.2936 | 14.25974 | 60.00845 | 60.01873 | 99.83715
13.4625 | 151.3768 | 14.25981 | 59.96965 | 59.9834 | 99.83764
13.47084 | 151.4592 | 14.2598 | 60.0415 | 60.01574 | 99.83757
13.47917 | 151.5425 | 14.25973 | 59.99674 | 59.977 | 99.83708
13.4875 | 151.6265 | 14.25965 | 59.93328 | 60.02908 | 99.83652
13.49583 | 151.7104 | 14.25962 | 60.01887 | 59.9729 | 99.83631
13.50417 | 151.7921 | 14.25962 | 60.00789 | 60.00818 | 99.83631
13.5125 | 151.8777 | 14.25975 | 60.03996 | 60.00117 | 99.83722
13.52083 | 151.9582 | 14.25983 | 59.9798 | 59.99508 | 99.83778
13.52916 | 152.0422 | 14.25986 | 59.99298 | 60.0116 | 99.83799
13.5375 | 152.1246 | 14.25983 | 59.98154 | 60.01572 | 99.83778
13.54584 | 152.2079 | 14.25991 | 60.0831 | 59.99325 | 99.83834
13.55417 | 152.2923 | 14.26008 | 59.94446 | 59.98985 | 99.83953
13.5625 | 152.3744 | 14.26017 | 60.0019 | 59.99877 | 99.84016
13.57083 | 152.4593 | 14.26016 | 59.9955 | 59.99184 | 99.84009
13.57916 | 152.5417 | 14.26008 | 59.96203 | 60.01514 | 99.83953
13.5875 | 152.6252 | 14.26008 | 60.02847 | 59.99505 | 99.83953
13.59584 | 152.7101 | 14.26005 | 59.97399 | 60.00844 | 99.83932
13.60417 | 152.7917 | 14.26007 | 60.03658 | 59.99258 | 99.83946
13.6125 | 152.8744 | 14.26012 | 59.96239 | 59.98443 | 99.83981
13.62083 | 152.9598 | 14.26021 | 60.00886 | 59.99726 | 99.84044
13.62917 | 153.0425 | 14.26025 | 60.02857 | 60.00128 | 99.84072
13.6375 | 153.1288 | 14.26025 | 59.9512 | 60.00726 | 99.84072
13.64583 | 153.2104 | 14.26021 | 60.03538 | 60.0237 | 99.84044
13.65416 | 153.2953 | 14.26013 | 59.99563 | 59.9732 | 99.83988
13.6625 | 153.3787 | 14.26002 | 60.02632 | 60.0082 | 99.83911
13.67084 | 153.4607 | 14.25988 | 59.95795 | 60.00884 | 99.83813
13.67917 | 153.547 | 14.2598 | 60.0434 | 59.9732 | 99.83757
13.6875 | 153.6308 | 14.25978 | 59.98174 | 60.0213 | 99.83743
13.69583 | 153.7121 | 14.25976 | 59.9607 | 60.00338 | 99.83729
13.70416 | 153.7958 | 14.25968 | 60.02432 | 59.9983 | 99.83673
13.7125 | 153.8785 | 14.25964 | 59.99799 | 59.99679 | 99.83645
13.72084 | 153.9624 | 14.25958 | 59.99265 | 59.99942 | 99.83603
13.72917 | 154.0452 | 14.25953 | 59.99747 | 59.97786 | 99.83568
13.7375 | 154.1296 | 14.25955 | 60.00175 | 60.02232 | 99.83582
13.74583 | 154.21 | 14.25964 | 60.00918 | 59.9894 | 99.83645
13.75417 | 154.2935 | 14.25974 | 60.01806 | 60.01998 | 99.83715
13.7625 | 154.3777 | 14.25979 | 60.00924 | 59.98664 | 99.8375
13.77083 | 154.4634 | 14.2598 | 59.97156 | 60.0136 | 99.83757
13.77916 | 154.5465 | 14.25979 | 60.0452 | 60.0063 | 99.8375
13.7875 | 154.6297 | 14.25975 | 59.96491 | 59.97988 | 99.83722
13.79584 | 154.7127 | 14.25975 | 60.0355 | 60.01298 | 99.83722
13.80417 | 154.7932 | 14.25971 | 59.97234 | 59.97514 | 99.83694
13.8125 | 154.8795 | 14.25968 | 60.00191 | 59.98482 | 99.83673
13.82083 | 154.9628 | 14.25969 | 60.00374 | 60.02436 | 99.8368
13.82916 | 155.0468 | 14.25974 | 60.27028 | 60.01025 | 99.83715
13.8375 | 155.1288 | 14.25974 | 59.986 | 59.97414 | 99.83715
13.84584 | 155.2116 | 14.25969 | 59.95532 | 60.0213 | 99.8368
13.85417 | 155.2939 | 14.25968 | 60.02547 | 59.99795 | 99.83673
13.8625 | 155.3784 | 14.25966 | 59.98028 | 59.99004 | 99.83659
13.87083 | 155.462 | 14.25969 | 60.0222 | 60.0078 | 99.8368
13.87917 | 155.5449 | 14.25969 | 60.01392 | 60.00658 | 99.8368
13.8875 | 155.6297 | 14.25971 | 59.98906 | 59.97087 | 99.83694
13.89583 | 155.7128 | 14.25976 | 60.01791 | 60.02394 | 99.83729
13.90416 | 155.7964 | 14.25973 | 59.97821 | 59.98584 | 99.83708
13.9125 | 155.8786 | 14.25967 | 59.9829 | 59.99461 | 99.83666
13.92084 | 155.9624 | 14.25962 | 60.03414 | 60.00886 | 99.83631
13.92917 | 156.0468 | 14.25958 | 59.9737 | 59.99982 | 99.83603
13.9375 | 156.1294 | 14.25964 | 60.02746 | 60.03432 | 99.83645
13.94583 | 156.2137 | 14.25969 | 59.97851 | 59.99294 | 99.8368
13.95416 | 156.2969 | 14.25971 | 60.00709 | 59.99392 | 99.83694
13.9625 | 156.3799 | 14.25976 | 59.99886 | 60.00614 | 99.83729
13.97084 | 156.462 | 14.2598 | 60.01186 | 59.98484 | 99.83757
13.97917 | 156.5461 | 14.25982 | 59.9716 | 59.99861 | 99.83771
13.9875 | 156.6292 | 14.25984 | 59.99318 | 59.99003 | 99.83785
13.99583 | 156.7114 | 14.25986 | 60.0226 | 59.98211 | 99.83799
14.00417 | 156.7947 | 14.25988 | 59.98339 | 60.02787 | 99.83813
14.0125 | 156.8792 | 14.25986 | 59.97758 | 59.9968 | 99.83799
14.02083 | 156.9614 | 14.25984 | 60.04901 | 60.0148 | 99.83785
14.02916 | 157.0454 | 14.25978 | 59.99922 | 59.99324 | 99.83743
14.0375 | 157.1291 | 14.25971 | 59.98811 | 59.98623 | 99.83694
14.04584 | 157.2119 | 14.25978 | 59.96132 | 60.0086 | 99.83743
14.05417 | 157.2947 | 14.2598 | 60.01293 | 59.99394 | 99.83757
14.0625 | 157.379 | 14.25979 | 60.03188 | 60.00434 | 99.8375
14.07083 | 157.4628 | 14.25986 | 60.01469 | 59.98974 | 99.83799
14.07916 | 157.546 | 14.25986 | 59.97355 | 60.0024 | 99.83799
14.0875 | 157.6292 | 14.2598 | 59.9978 | 59.99331 | 99.83757
14.09584 | 157.7138 | 14.25973 | 59.98762 | 60.03002 | 99.83708
14.10417 | 157.7959 | 14.25971 | 60.0069 | 60.0041 | 99.83694
14.1125 | 157.88 | 14.25973 | 60.02304 | 59.98028 | 99.83708
14.12083 | 157.9612 | 14.25968 | 59.97107 | 60.01563 | 99.83673
14.12917 | 158.0456 | 14.25968 | 59.97722 | 59.96528 | 99.83673
14.1375 | 158.1292 | 14.25966 | 60.05993 | 60.04812 | 99.83659
14.14583 | 158.2136 | 14.25968 | 59.97131 | 59.9997 | 99.83673
14.15416 | 158.2953 | 14.25968 | 60.03516 | 60 | 99.83673
14.1625 | 158.3783 | 14.25962 | 59.97096 | 59.9747 | 99.83631
14.17084 | 158.4603 | 14.25955 | 60.02192 | 59.98701 | 99.83582
14.17917 | 158.5434 | 14.25949 | 60.0016 | 59.99464 | 99.8354
14.1875 | 158.6254 | 14.25942 | 59.9622 | 60.03144 | 99.83491
14.19583 | 158.7105 | 14.25938 | 60.03849 | 59.9856 | 99.83463
14.20416 | 158.794 | 14.25938 | 59.97839 | 59.99639 | 99.83463
14.2125 | 158.8776 | 14.25945 | 60.00162 | 60.02294 | 99.83512
14.22084 | 158.9606 | 14.25951 | 60.02012 | 59.99936 | 99.83554
14.22917 | 159.0431 | 14.25954 | 59.96415 | 59.97471 | 99.83575
14.2375 | 159.1273 | 14.25951 | 60.034 | 60.00689 | 99.83554
14.24583 | 159.2091 | 14.25948 | 59.95818 | 59.99298 | 99.83533
14.25417 | 159.2928 | 14.25947 | 60.02696 | 60.00113 | 99.83526
14.2625 | 159.375 | 14.25941 | 60.02505 | 60.0118 | 99.83484
14.27083 | 159.4582 | 14.25939 | 59.98207 | 60.02658 | 99.8347
14.27916 | 159.5406 | 14.25938 | 60.01178 | 59.99993 | 99.83463
14.2875 | 159.626 | 14.25936 | 60.01543 | 59.96929 | 99.83449
14.29584 | 159.7096 | 14.25938 | 59.99091 | 59.98461 | 99.83463
14.30417 | 159.7936 | 14.25934 | 59.99378 | 60.03881 | 99.83435
14.3125 | 159.8759 | 14.25933 | 59.98336 | 59.98358 | 99.83428
14.32083 | 159.9593 | 14.25931 | 59.98809 | 60.0031 | 99.83414
14.32916 | 160.0414 | 14.25936 | 60.00965 | 59.98158 | 99.83449
14.3375 | 160.1243 | 14.25944 | 60.01992 | 59.98408 | 99.83505
14.34584 | 160.209 | 14.25953 | 59.97418 | 60.01711 | 99.83568
14.35417 | 160.2919 | 14.25964 | 60.01151 | 59.99874 | 99.83645
14.3625 | 160.3761 | 14.25972 | 59.99262 | 59.99863 | 99.83701
14.37083 | 160.4586 | 14.2598 | 59.98792 | 60.01802 | 99.83757
14.37917 | 160.5422 | 14.25985 | 60.0252 | 59.98974 | 99.83792
14.3875 | 160.6234 | 14.25993 | 59.98894 | 60.00961 | 99.83848
14.39583 | 160.7081 | 14.26002 | 59.96907 | 60.0238 | 99.83911
14.40416 | 160.7925 | 14.26 | 60.03097 | 59.99937 | 99.83897
14.4125 | 160.8754 | 14.25995 | 59.98909 | 59.9828 | 99.83862
14.42084 | 160.9577 | 14.25992 | 60.00832 | 60.00127 | 99.83841
14.42917 | 161.0421 | 14.2599 | 59.99209 | 59.99736 | 99.83827
14.4375 | 161.1234 | 14.25986 | 59.99474 | 59.98548 | 99.83799
14.44583 | 161.2077 | 14.25976 | 60.01716 | 60.01762 | 99.83729
14.45416 | 161.2916 | 14.25966 | 60.00967 | 59.98066 | 99.83659
14.4625 | 161.3732 | 14.25961 | 59.99392 | 60.04098 | 99.83624
14.47084 | 161.458 | 14.2595 | 60.02674 | 59.97688 | 99.83547
14.47917 | 161.54 | 14.25944 | 59.95887 | 60.00968 | 99.83505
14.4875 | 161.6248 | 14.25942 | 60.00235 | 59.99895 | 99.83491
14.49583 | 161.7077 | 14.25935 | 60.0389 | 59.97558 | 99.83442
14.50417 | 161.7894 | 14.25929 | 59.98658 | 60.00692 | 99.834
14.5125 | 161.8752 | 14.25924 | 60.06593 | 60.01244 | 99.83365
14.52083 | 161.9575 | 14.2592 | 59.93304 | 60.00266 | 99.83337
14.52916 | 162.0394 | 14.2592 | 60.00246 | 60.01004 | 99.83337
14.5375 | 162.1241 | 14.25917 | 60.00146 | 59.98315 | 99.83316
14.54584 | 162.2064 | 14.25923 | 59.99136 | 59.99134 | 99.83358
14.55417 | 162.29 | 14.25927 | 60.0011 | 60.01102 | 99.83386
14.5625 | 162.3693 | 14.25928 | 59.96948 | 59.99492 | 99.83393
14.57083 | 162.4537 | 14.25924 | 59.98448 | 59.99759 | 99.83365
14.57916 | 162.5366 | 14.25917 | 60.04379 | 60.00356 | 99.83316
14.5875 | 162.6214 | 14.25918 | 59.9813 | 60.02905 | 99.83323
14.59584 | 162.7037 | 14.25918 | 60.0017 | 59.96658 | 99.83323
14.60417 | 162.7884 | 14.2592 | 59.97637 | 60.00348 | 99.83337
14.6125 | 162.8715 | 14.25919 | 60.0595 | 60.00509 | 99.8333
14.62083 | 162.9552 | 14.25917 | 59.96626 | 59.97668 | 99.83316
14.62917 | 163.0366 | 14.25914 | 59.98618 | 60.00696 | 99.83295
14.6375 | 163.121 | 14.25915 | 60.02285 | 59.9948 | 99.83302
14.64583 | 163.2038 | 14.25912 | 59.97608 | 60.00707 | 99.83281
14.65416 | 163.2863 | 14.25912 | 60.00062 | 59.98127 | 99.83281
14.6625 | 163.3692 | 14.2591 | 60.03426 | 60.03464 | 99.83267
14.67084 | 163.4511 | 14.25913 | 59.97598 | 59.96362 | 99.83288
14.67917 | 163.5348 | 14.2592 | 60.01066 | 60.04674 | 99.83337
14.6875 | 163.6191 | 14.25923 | 60.00765 | 59.98701 | 99.83358
14.69583 | 163.7017 | 14.25922 | 59.956 | 60.00774 | 99.83351
14.70416 | 163.7854 | 14.25923 | 60.00638 | 59.98174 | 99.83358
14.7125 | 163.8666 | 14.25926 | 60.01295 | 59.9976 | 99.83379
14.72084 | 163.95 | 14.25929 | 59.98356 | 60.01482 | 99.834
14.72917 | 164.0324 | 14.2593 | 60.04234 | 59.97832 | 99.83407
14.7375 | 164.1167 | 14.25931 | 59.98536 | 59.99887 | 99.83414
14.74583 | 164.1986 | 14.25931 | 60.0123 | 60.01306 | 99.83414
14.75417 | 164.2814 | 14.2593 | 60.01179 | 59.98956 | 99.83407
14.7625 | 164.3663 | 14.25926 | 60.00496 | 60.006 | 99.83379
14.77083 | 164.4497 | 14.25925 | 59.9518 | 59.97582 | 99.83372
14.77916 | 164.5337 | 14.25917 | 60.02768 | 60.03446 | 99.83316
14.7875 | 164.6172 | 14.25917 | 60.00132 | 60.00696 | 99.83316
14.79584 | 164.7008 | 14.25916 | 59.98271 | 60.01246 | 99.83309
14.80417 | 164.7819 | 14.25914 | 59.99947 | 59.96512 | 99.83295
14.8125 | 164.8654 | 14.25911 | 59.97724 | 60.02246 | 99.83274
14.82083 | 164.9465 | 14.25909 | 60.02802 | 59.98355 | 99.8326
14.82916 | 165.0305 | 14.259 | 60.00317 | 60.00672 | 99.83197
14.8375 | 165.115 | 14.25894 | 60.02201 | 59.96276 | 99.83155
14.84584 | 165.1974 | 14.25889 | 60.00205 | 60.0408 | 99.8312
14.85417 | 165.2816 | 14.25881 | 60.02485 | 60.00533 | 99.83064
14.8625 | 165.3635 | 14.25879 | 59.92627 | 59.99294 | 99.8305
14.87083 | 165.4463 | 14.25874 | 60.0392 | 59.99572 | 99.83015
14.87917 | 165.5299 | 14.25875 | 60.00722 | 60.01844 | 99.83022
14.8875 | 165.6147 | 14.25887 | 59.95416 | 59.96626 | 99.83106
14.89583 | 165.6973 | 14.25899 | 60.03324 | 59.99851 | 99.8319
14.90416 | 165.7797 | 14.25913 | 60.00288 | 59.98822 | 99.83288
14.9125 | 165.8624 | 14.25934 | 59.9718 | 60.01996 | 99.83435
14.92084 | 165.9461 | 14.25953 | 59.99274 | 59.96541 | 99.83568
14.92917 | 166.0294 | 14.25964 | 60.02256 | 60.02148 | 99.83645
14.9375 | 166.1134 | 14.25978 | 60.00435 | 60.02188 | 99.83743
14.94583 | 166.196 | 14.25977 | 60.0193 | 59.97629 | 99.83736
14.95416 | 166.2788 | 14.25972 | 59.94086 | 60.02138 | 99.83701
14.9625 | 166.3612 | 14.25961 | 60.02549 | 59.99207 | 99.83624
14.97084 | 166.4458 | 14.25942 | 59.99624 | 59.98486 | 99.83491
14.97917 | 166.5304 | 14.25932 | 60.0049 | 60.00991 | 99.83421
14.9875 | 166.611 | 14.25925 | 60.00106 | 60.00663 | 99.83372
14.99583 | 166.6943 | 14.25918 | 60.01648 | 59.99253 | 99.83323
15.00417 | 166.779 | 14.25916 | 59.98862 | 60.00246 | 99.83309
15.0125 | 166.8608 | 14.25907 | 59.95862 | 60.01724 | 99.83246
15.02083 | 166.9442 | 14.25895 | 60.03974 | 59.98926 | 99.83162
15.02916 | 167.0279 | 14.25892 | 59.99898 | 59.9771 | 99.83141
15.0375 | 167.111 | 14.25893 | 60.00087 | 60.00832 | 99.83148
15.04584 | 167.1937 | 14.25896 | 60.0055 | 59.99754 | 99.83169
15.05417 | 167.2784 | 14.25905 | 60.00244 | 60.0094 | 99.83232
15.0625 | 167.3625 | 14.25908 | 60.01192 | 60.0215 | 99.83253
15.07083 | 167.4444 | 14.25907 | 60.00539 | 59.98488 | 99.83246
15.07916 | 167.5276 | 14.25897 | 59.98464 | 59.99093 | 99.83176
15.0875 | 167.6099 | 14.25886 | 60.01184 | 60.01371 | 99.83099
15.09584 | 167.6924 | 14.25883 | 59.97708 | 59.99906 | 99.83078
15.10417 | 167.777 | 14.25892 | 60.03945 | 60.01126 | 99.83141
15.1125 | 167.8614 | 14.25902 | 59.95422 | 59.97596 | 99.83211
15.12083 | 167.9438 | 14.25911 | 60.00769 | 60.01866 | 99.83274
15.12917 | 168.0271 | 14.25923 | 60.00571 | 59.97891 | 99.83358
15.1375 | 168.1098 | 14.25926 | 59.98422 | 60.00521 | 99.83379
15.14583 | 168.1944 | 14.25932 | 60.03736 | 60.01415 | 99.83421
15.15416 | 168.2781 | 14.2594 | 59.99295 | 59.99412 | 99.83477
15.1625 | 168.3605 | 14.2594 | 59.95371 | 59.9917 | 99.83477
15.17084 | 168.4444 | 14.25939 | 60.0063 | 59.98711 | 99.8347
15.17917 | 168.5278 | 14.2594 | 59.99932 | 60.03394 | 99.83477
15.1875 | 168.6106 | 14.25942 | 60.00408 | 59.97082 | 99.83491
15.19583 | 168.693 | 14.25946 | 60.03024 | 60.01444 | 99.83519
15.20416 | 168.7774 | 14.25946 | 60.01054 | 59.97924 | 99.83519
15.2125 | 168.8602 | 14.25938 | 59.9857 | 60.00385 | 99.83463
15.22084 | 168.9439 | 14.25928 | 59.9649 | 60.01367 | 99.83393
15.22917 | 169.0275 | 14.25928 | 60.04176 | 60.00402 | 99.83393
15.2375 | 169.1119 | 14.25924 | 59.99765 | 60.00103 | 99.83365
15.24583 | 169.1949 | 14.25915 | 60.0063 | 59.99776 | 99.83302
15.25417 | 169.2761 | 14.25903 | 60.02074 | 60.01122 | 99.83218
15.2625 | 169.3618 | 14.25902 | 59.96687 | 59.99224 | 99.83211
15.27083 | 169.4457 | 14.25902 | 60.01266 | 59.98936 | 99.83211
15.27916 | 169.5263 | 14.25901 | 59.97309 | 60.02412 | 99.83204
15.2875 | 169.6094 | 14.25888 | 60.02336 | 59.99534 | 99.83113
15.29584 | 169.6918 | 14.25884 | 59.99343 | 60.02428 | 99.83085
15.30417 | 169.773 | 14.25882 | 60.07112 | 59.97183 | 99.83071
15.3125 | 169.8598 | 14.25878 | 59.90855 | 59.98332 | 99.83043
15.32083 | 169.94 | 14.25884 | 60.01449 | 59.99271 | 99.83085
15.32916 | 170.025 | 14.25887 | 60.00728 | 60.00022 | 99.83106
15.3375 | 170.1076 | 14.25896 | 59.96465 | 60.02574 | 99.83169
15.34584 | 170.192 | 14.2591 | 60.01032 | 60.01304 | 99.83267
15.35417 | 170.2736 | 14.25916 | 60.00307 | 59.97873 | 99.83309
15.3625 | 170.3568 | 14.25916 | 60.03297 | 60.01292 | 99.83309
15.37083 | 170.4422 | 14.25922 | 59.98918 | 59.98596 | 99.83351
15.37917 | 170.5264 | 14.25927 | 59.9691 | 60.0303 | 99.83386
15.3875 | 170.6076 | 14.25924 | 60.0296 | 59.98468 | 99.83365
15.39583 | 170.6926 | 14.25924 | 59.95668 | 59.99726 | 99.83365
15.40416 | 170.7773 | 14.25929 | 60.0511 | 60.00579 | 99.834
15.4125 | 170.8576 | 14.25934 | 59.99794 | 59.9875 | 99.83435
15.42084 | 170.9418 | 14.25937 | 59.98762 | 59.98019 | 99.83456
15.42917 | 171.0254 | 14.25939 | 59.985 | 60.01744 | 99.8347
15.4375 | 171.1081 | 14.25931 | 60.04197 | 60.02086 | 99.83414
15.44583 | 171.189 | 14.2592 | 60.00587 | 59.99883 | 99.83337
15.45416 | 171.2727 | 14.25913 | 59.99379 | 60.01352 | 99.83288
15.4625 | 171.3563 | 14.25912 | 59.97744 | 59.95888 | 99.83281
15.47084 | 171.4406 | 14.2591 | 60.02394 | 60.00324 | 99.83267
15.47917 | 171.5244 | 14.25903 | 60.0026 | 60.0159 | 99.83218
15.4875 | 171.6053 | 14.25893 | 59.97315 | 59.98829 | 99.83148
15.49583 | 171.6898 | 14.25877 | 60.01652 | 60.00102 | 99.83036
15.50417 | 171.7736 | 14.25867 | 59.96678 | 60.01224 | 99.82966
15.5125 | 171.8563 | 14.25869 | 60.02724 | 59.99361 | 99.8298
15.52083 | 171.9384 | 14.2587 | 59.98854 | 59.99304 | 99.82987
15.52916 | 172.0226 | 14.25872 | 60.00465 | 59.98668 | 99.83001
15.5375 | 172.1042 | 14.25876 | 59.98418 | 60.005 | 99.83029
15.54584 | 172.1894 | 14.25881 | 60.01821 | 60.00964 | 99.83064
15.55417 | 172.2729 | 14.25888 | 59.98826 | 60.00933 | 99.83113
15.5625 | 172.3542 | 14.25897 | 60.02244 | 60.00887 | 99.83176
15.57083 | 172.438 | 14.25907 | 60.01214 | 60.00434 | 99.83246
15.57916 | 172.5229 | 14.25913 | 59.96568 | 59.98974 | 99.83288
15.5875 | 172.6048 | 14.25917 | 60.00898 | 59.9866 | 99.83316
15.59584 | 172.6884 | 14.25921 | 60.0062 | 59.99052 | 99.83344
15.60417 | 172.7728 | 14.25919 | 60.18194 | 60.0178 | 99.8333
15.6125 | 172.8555 | 14.25907 | 60.00292 | 59.97072 | 99.83246
15.62083 | 172.9391 | 14.25901 | 60.00054 | 60.04334 | 99.83204
15.62917 | 173.0236 | 14.25894 | 60.03334 | 59.9616 | 99.83155
15.6375 | 173.1053 | 14.25892 | 59.95402 | 60.05256 | 99.83141
15.64583 | 173.1866 | 14.25891 | 60.01956 | 59.9646 | 99.83134
15.65416 | 173.2698 | 14.2589 | 60.01338 | 59.97724 | 99.83127
15.6625 | 173.3536 | 14.25893 | 59.95157 | 60.03492 | 99.83148
15.67084 | 173.4358 | 14.259 | 60.01992 | 59.98618 | 99.83197
15.67917 | 173.5199 | 14.25906 | 60.01205 | 60.0222 | 99.83239
15.6875 | 173.6041 | 14.25915 | 59.9794 | 59.9998 | 99.83302
15.69583 | 173.687 | 14.2592 | 59.9948 | 59.9991 | 99.83337
15.70416 | 173.7701 | 14.25921 | 60.04182 | 60.01354 | 99.83344
15.7125 | 173.8556 | 14.25902 | 59.95202 | 59.96381 | 99.83211
15.72084 | 173.9366 | 14.2588 | 60.04594 | 60.00744 | 99.83057
15.72917 | 174.021 | 14.25864 | 59.99914 | 59.98803 | 99.82945
15.7375 | 174.102 | 14.2586 | 59.9986 | 59.99692 | 99.82917
15.74583 | 174.187 | 14.25872 | 59.96715 | 60.03382 | 99.83001
15.75417 | 174.2691 | 14.25888 | 60.01406 | 59.98979 | 99.83113
15.7625 | 174.3522 | 14.25898 | 59.99087 | 60.00512 | 99.83183
15.77083 | 174.4354 | 14.25896 | 60.03028 | 59.97714 | 99.83169
15.77916 | 174.5197 | 14.259 | 59.96946 | 60.01914 | 99.83197
15.7875 | 174.6039 | 14.25901 | 59.97624 | 59.99066 | 99.83204
15.79584 | 174.6866 | 14.25912 | 60.03484 | 60.01554 | 99.83281
15.80417 | 174.7703 | 14.25916 | 59.97099 | 59.97338 | 99.83309
15.8125 | 174.8518 | 14.25895 | 60.02418 | 60.03125 | 99.83162
15.82083 | 174.9348 | 14.25879 | 60.02129 | 59.99602 | 99.8305
15.82916 | 175.0188 | 14.25872 | 59.9564 | 59.99488 | 99.83001
15.8375 | 175.1019 | 14.2587 | 60.03148 | 59.98088 | 99.82987
15.84584 | 175.1842 | 14.25866 | 60.00512 | 60.02244 | 99.82959
15.85417 | 175.2678 | 14.25858 | 60.0093 | 59.97135 | 99.82903
15.8625 | 175.3506 | 14.2585 | 59.99526 | 60.02937 | 99.82847
15.87083 | 175.4343 | 14.25838 | 59.9784 | 59.96209 | 99.82763
15.87917 | 175.5173 | 14.25848 | 60.01806 | 59.99521 | 99.82833
15.8875 | 175.6021 | 14.25857 | 60.00101 | 59.98362 | 99.82896
15.89583 | 175.6848 | 14.25849 | 60.00688 | 60.02564 | 99.8284
15.90416 | 175.7673 | 14.25848 | 59.96234 | 60.02066 | 99.82833
15.9125 | 175.8494 | 14.25851 | 60.00885 | 59.98168 | 99.82854
15.92084 | 175.9334 | 14.25859 | 59.99207 | 60.02516 | 99.8291
15.92917 | 176.0175 | 14.25868 | 60.03354 | 59.99629 | 99.82973
15.9375 | 176.0989 | 14.25866 | 59.97229 | 60.00938 | 99.82959
15.94583 | 176.1841 | 14.25863 | 60.00598 | 59.9985 | 99.82938
15.95416 | 176.2676 | 14.25861 | 59.9815 | 59.97604 | 99.82924
15.9625 | 176.3502 | 14.25854 | 60.00354 | 60.00421 | 99.82875
15.97084 | 176.4334 | 14.25839 | 60.01106 | 59.99246 | 99.8277
15.97917 | 176.5168 | 14.25824 | 60.02314 | 59.99299 | 99.82665
15.9875 | 176.598 | 14.25823 | 59.97518 | 60.02868 | 99.82658
15.99583 | 176.682 | 14.25826 | 60.00791 | 59.98379 | 99.82679
16.00417 | 176.7666 | 14.2583 | 60.00528 | 60.0311 | 99.82707
16.0125 | 176.851 | 14.25841 | 59.97144 | 59.98742 | 99.82784
16.02084 | 176.9314 | 14.25852 | 60.04336 | 60.00097 | 99.82861
16.02917 | 177.0148 | 14.25858 | 59.99088 | 59.98966 | 99.82903
16.0375 | 177.0967 | 14.25856 | 60.0175 | 60.00419 | 99.82889
16.04584 | 177.1804 | 14.25854 | 59.95496 | 60.00876 | 99.82875
16.05417 | 177.2641 | 14.2585 | 60.02961 | 59.98086 | 99.82847
16.0625 | 177.3489 | 14.2585 | 59.9877 | 60.01114 | 99.82847
16.07083 | 177.4307 | 14.25848 | 59.975 | 59.97551 | 99.82833
16.07916 | 177.5149 | 14.25847 | 60.05715 | 60.03084 | 99.82826
16.0875 | 177.5963 | 14.25844 | 59.97895 | 59.99282 | 99.82805
16.09583 | 177.6802 | 14.25846 | 60.00943 | 60.02105 | 99.82819
16.10416 | 177.7648 | 14.2585 | 59.98204 | 59.96724 | 99.82847
16.1125 | 177.8479 | 14.2585 | 59.99124 | 59.99086 | 99.82847
16.12083 | 177.9294 | 14.25855 | 60.01387 | 60.00921 | 99.82882
16.12917 | 178.0143 | 14.2586 | 60.02784 | 59.99442 | 99.82917
16.1375 | 178.0984 | 14.25867 | 59.95796 | 59.98899 | 99.82966
16.14584 | 178.1815 | 14.25882 | 60.03291 | 60.02358 | 99.83071
16.15417 | 178.2647 | 14.259 | 59.97683 | 59.99757 | 99.83197
16.1625 | 178.3484 | 14.25923 | 59.98606 | 60.00851 | 99.83358
16.17084 | 178.4321 | 14.25942 | 60.00961 | 60.00209 | 99.83491
16.17917 | 178.5148 | 14.25954 | 59.99254 | 60.024 | 99.83575
16.1875 | 178.5994 | 14.25964 | 60.0057 | 59.98943 | 99.83645
16.19583 | 178.683 | 14.25972 | 59.9728 | 59.95675 | 99.83701
16.20416 | 178.7664 | 14.25974 | 60.0233 | 60.03974 | 99.83715
16.2125 | 178.8518 | 14.25966 | 60.04365 | 59.99403 | 99.83659
16.22083 | 178.9349 | 14.2595 | 59.96621 | 59.98264 | 99.83547
16.22916 | 179.017 | 14.2593 | 59.98664 | 60.00265 | 99.83407
16.2375 | 179.1006 | 14.25914 | 60.01328 | 60.00865 | 99.83295
16.24583 | 179.1829 | 14.25897 | 59.9881 | 60.00479 | 99.83176
16.25417 | 179.2684 | 14.25883 | 60.04345 | 59.97216 | 99.83078
16.2625 | 179.351 | 14.2587 | 59.98129 | 60.038 | 99.82987
16.27084 | 179.4341 | 14.25861 | 59.96565 | 59.99259 | 99.82924
16.27917 | 179.5171 | 14.25852 | 60.00348 | 60.0115 | 99.82861
16.2875 | 179.5995 | 14.25839 | 59.9983 | 59.9728 | 99.8277
16.29584 | 179.6842 | 14.2584 | 59.99906 | 60.00461 | 99.82777
16.30417 | 179.7649 | 14.25842 | 59.98811 | 60.0006 | 99.82791
16.3125 | 179.8486 | 14.25834 | 60.04298 | 60.00048 | 99.82735
16.32083 | 179.9295 | 14.25829 | 59.97672 | 60.00137 | 99.827
16.32916 | 180.0146 | 14.25836 | 59.99244 | 60.0055 | 99.82749
16.3375 | 180.0983 | 14.25847 | 60.02121 | 59.9862 | 99.82826
16.34583 | 180.1808 | 14.2587 | 60.02028 | 60.01535 | 99.82987
16.35416 | 180.2649 | 14.25891 | 59.98603 | 59.96887 | 99.83134
16.3625 | 180.3471 | 14.25916 | 60.00368 | 60.01076 | 99.83309
16.37083 | 180.4314 | 14.25932 | 60.02068 | 60.02926 | 99.83421
16.37917 | 180.516 | 14.25946 | 59.96278 | 59.98601 | 99.83519
16.3875 | 180.6001 | 14.25961 | 59.99335 | 59.99052 | 99.83624
16.39584 | 180.6808 | 14.25967 | 59.99477 | 60.0241 | 99.83666
16.40417 | 180.7666 | 14.2595 | 60.03952 | 59.97094 | 99.83547
16.4125 | 180.8482 | 14.2592 | 59.97389 | 59.99957 | 99.83337
16.42084 | 180.9313 | 14.25894 | 59.98095 | 59.99144 | 99.83155
16.42917 | 181.0156 | 14.25874 | 60.04594 | 60.02726 | 99.83015
16.4375 | 181.098 | 14.25862 | 59.97316 | 59.97332 | 99.82931
16.44583 | 181.1825 | 14.25857 | 59.99687 | 60.00955 | 99.82896
16.45416 | 181.2642 | 14.25854 | 59.9917 | 59.99443 | 99.82875
16.4625 | 181.3482 | 14.25851 | 60.04404 | 60.00437 | 99.82854
16.47083 | 181.4326 | 14.25844 | 59.9941 | 60.00196 | 99.82805
16.47916 | 181.5148 | 14.25833 | 59.96969 | 60.02039 | 99.82728
16.4875 | 181.5985 | 14.25822 | 59.97717 | 60.02418 | 99.82651
16.49583 | 181.6806 | 14.25818 | 60.05224 | 59.95601 | 99.82623
16.50417 | 181.7639 | 14.25821 | 59.97242 | 60.02168 | 99.82644
16.5125 | 181.8467 | 14.25819 | 60.0361 | 60.00157 | 99.8263
16.52084 | 181.9307 | 14.25826 | 60.23253 | 59.98378 | 99.82679
16.52917 | 182.013 | 14.25835 | 59.9858 | 59.9977 | 99.82742
16.5375 | 182.097 | 14.25849 | 60.01919 | 60.02119 | 99.8284
16.54584 | 182.1824 | 14.25862 | 59.99787 | 59.98349 | 99.82931
16.55417 | 182.2647 | 14.25874 | 59.99949 | 59.99541 | 99.83015
16.5625 | 182.3462 | 14.25872 | 59.95985 | 59.98724 | 99.83001
16.57083 | 182.43 | 14.25875 | 60.00831 | 60.01088 | 99.83022
16.57916 | 182.5116 | 14.25874 | 60.01261 | 59.99991 | 99.83015
16.5875 | 182.5955 | 14.25878 | 59.98628 | 59.97654 | 99.83043
16.59583 | 182.6792 | 14.25893 | 60.00776 | 60.0128 | 99.83148
16.60416 | 182.7636 | 14.25916 | 60.00982 | 59.99271 | 99.83309
16.6125 | 182.8484 | 14.25938 | 59.97885 | 60.00022 | 99.83463
16.62083 | 182.9328 | 14.25959 | 59.977 | 60.01218 | 99.8361
16.62917 | 183.0148 | 14.2597 | 60.05672 | 60.00805 | 99.83687
16.6375 | 183.0988 | 14.25976 | 59.96437 | 59.99482 | 99.83729
16.64584 | 183.1821 | 14.25965 | 60.02308 | 59.97412 | 99.83652
16.65417 | 183.2653 | 14.2595 | 60.01623 | 60.0001 | 99.83547
16.6625 | 183.3465 | 14.25951 | 60.011 | 60.0456 | 99.83554
16.67084 | 183.4329 | 14.25951 | 59.98572 | 59.95537 | 99.83554
16.67917 | 183.5184 | 14.25942 | 59.96216 | 60.00855 | 99.83491
16.6875 | 183.6004 | 14.25926 | 59.99654 | 60.04318 | 99.83379
16.69583 | 183.6834 | 14.25908 | 60.02176 | 59.9801 | 99.83253
16.70416 | 183.768 | 14.25898 | 59.95783 | 59.99215 | 99.83183
16.7125 | 183.8503 | 14.2589 | 60.07024 | 59.9925 | 99.83127
16.72083 | 183.9342 | 14.25886 | 59.96934 | 60.0133 | 99.83099
16.72916 | 184.0176 | 14.25886 | 59.99818 | 59.99957 | 99.83099
16.7375 | 184.1028 | 14.2589 | 60.02734 | 59.9991 | 99.83127
16.74583 | 184.1846 | 14.25881 | 59.99539 | 60.00134 | 99.83064
16.75417 | 184.2672 | 14.25855 | 59.99438 | 60.01089 | 99.82882
16.7625 | 184.3491 | 14.25814 | 59.9802 | 59.99175 | 99.82595
16.77084 | 184.4318 | 14.25773 | 60.0263 | 60.00606 | 99.82308
16.77917 | 184.5147 | 14.25752 | 60.0063 | 59.974 | 99.82161
16.7875 | 184.5962 | 14.25783 | 59.9824 | 60.03351 | 99.82378
16.79584 | 184.6806 | 14.25819 | 60.01224 | 60.00874 | 99.8263
16.80417 | 184.7625 | 14.25827 | 59.98807 | 59.97498 | 99.82686
16.8125 | 184.847 | 14.2583 | 60.02062 | 60.00103 | 99.82707
16.82083 | 184.9295 | 14.25867 | 59.96186 | 59.98921 | 99.82966
16.82916 | 185.0142 | 14.25915 | 60.01389 | 60.03128 | 99.83302
16.8375 | 185.0976 | 14.25961 | 59.98218 | 59.98832 | 99.83624
16.84583 | 185.1832 | 14.25993 | 60.05148 | 60.02631 | 99.83848
16.85416 | 185.2666 | 14.25994 | 59.97195 | 59.97461 | 99.83855
16.8625 | 185.3492 | 14.25971 | 60.00278 | 59.9649 | 99.83694
16.87083 | 185.4319 | 14.25954 | 60.03982 | 60.03504 | 99.83575
16.87917 | 185.5154 | 14.25936 | 59.93552 | 59.9957 | 99.83449
16.8875 | 185.5981 | 14.2593 | 60.03402 | 60.00844 | 99.83407
16.89584 | 185.6847 | 14.25926 | 59.95226 | 59.97724 | 99.83379
16.90417 | 185.7652 | 14.25926 | 60.02178 | 60.0169 | 99.83379
16.9125 | 185.8497 | 14.25932 | 59.9975 | 59.97074 | 99.83421
16.92084 | 185.9325 | 14.25909 | 60.02594 | 60.00586 | 99.8326
16.92917 | 186.0158 | 14.25868 | 59.9707 | 60.03225 | 99.82973
16.9375 | 186.0997 | 14.25862 | 60.005 | 59.96894 | 99.82931
16.94583 | 186.1822 | 14.2587 | 60.01844 | 60.03024 | 99.82987
16.95416 | 186.2668 | 14.25855 | 60.02294 | 59.98876 | 99.82882
16.9625 | 186.3488 | 14.25836 | 60.01306 | 59.99332 | 99.82749
16.97083 | 186.4335 | 14.25824 | 59.98306 | 60.00974 | 99.82665
16.97916 | 186.5174 | 14.25819 | 59.96343 | 60.00664 | 99.8263
16.9875 | 186.6005 | 14.25809 | 60.02852 | 60.00835 | 99.8256
16.99583 | 186.6814 | 14.25804 | 59.98222 | 59.95873 | 99.82525
17.00417 | 186.7668 | 14.25792 | 59.98894 | 60.03576 | 99.82441
17.0125 | 186.8475 | 14.25773 | 60.02979 | 60.00836 | 99.82308
17.02084 | 186.9309 | 14.2576 | 59.98132 | 59.98038 | 99.82217
17.02917 | 187.0125 | 14.25781 | 60.00398 | 59.97908 | 99.82364
17.0375 | 187.0966 | 14.25811 | 60.00971 | 60.01516 | 99.82574
17.04584 | 187.179 | 14.25828 | 59.99028 | 59.98738 | 99.82693
17.05417 | 187.2624 | 14.25826 | 59.99104 | 59.99374 | 99.82679
17.0625 | 187.3457 | 14.25837 | 59.97008 | 60.01514 | 99.82756
17.07083 | 187.4304 | 14.25864 | 60.036 | 59.98603 | 99.82945
17.07916 | 187.5125 | 14.259 | 59.98426 | 60.01132 | 99.83197
17.0875 | 187.5976 | 14.25934 | 59.98584 | 59.97913 | 99.83435
17.09583 | 187.6813 | 14.25936 | 59.99361 | 60.00566 | 99.83449
17.10416 | 187.7646 | 14.25922 | 60.05272 | 60.0354 | 99.83351
17.1125 | 187.8488 | 14.25903 | 59.95373 | 59.98166 | 99.83218
17.12083 | 187.931 | 14.25872 | 60.02729 | 60.03422 | 99.83001
17.12917 | 188.0149 | 14.25864 | 60.03095 | 59.94639 | 99.82945
17.1375 | 188.098 | 14.25855 | 59.99092 | 60.01187 | 99.82882
17.14584 | 188.1815 | 14.2587 | 60.00246 | 59.99948 | 99.82987
17.15417 | 188.2665 | 14.25908 | 59.97546 | 60.01128 | 99.83253
17.1625 | 188.3482 | 14.25943 | 60.01928 | 59.99988 | 99.83498
17.17084 | 188.4346 | 14.25965 | 59.98691 | 60.0009 | 99.83652
17.17917 | 188.5177 | 14.25955 | 59.96582 | 60.02395 | 99.83582
17.1875 | 188.5985 | 14.2591 | 60.0263 | 59.9768 | 99.83267
17.19583 | 188.6808 | 14.25867 | 60.0218 | 59.99249 | 99.82966
17.20416 | 188.7647 | 14.25866 | 59.97421 | 59.9799 | 99.82959
17.2125 | 188.8472 | 14.25866 | 60.0138 | 60.03506 | 99.82959
17.22083 | 188.9308 | 14.25863 | 59.98266 | 59.99883 | 99.82938
17.22916 | 189.0146 | 14.25848 | 59.97076 | 59.9747 | 99.82833
17.2375 | 189.0967 | 14.25848 | 60.0543 | 59.98388 | 99.82833
17.24583 | 189.1805 | 14.25872 | 59.9702 | 60.03336 | 99.83001
17.25417 | 189.2647 | 14.25879 | 60.0365 | 59.983 | 99.8305
17.2625 | 189.3484 | 14.2589 | 60.0048 | 60.00037 | 99.83127
17.27084 | 189.4312 | 14.25896 | 59.99148 | 60.01627 | 99.83169
17.27917 | 189.5135 | 14.25895 | 59.9564 | 59.97976 | 99.83162
17.2875 | 189.5977 | 14.25884 | 60.00503 | 60.00659 | 99.83085
17.29584 | 189.6807 | 14.25872 | 60.01568 | 59.97224 | 99.83001
17.30417 | 189.766 | 14.25875 | 59.98134 | 60.04021 | 99.83022
17.3125 | 189.8489 | 14.25885 | 60.04731 | 60.01347 | 99.83092
17.32083 | 189.9315 | 14.25888 | 59.94905 | 59.97695 | 99.83113
17.32916 | 190.0133 | 14.25892 | 60.00569 | 60.01554 | 99.83141
17.3375 | 190.0996 | 14.25904 | 60.0248 | 59.99551 | 99.83225
17.34583 | 190.1819 | 14.25919 | 59.97249 | 59.9836 | 99.8333
17.35416 | 190.2652 | 14.25933 | 60.01284 | 60.01123 | 99.83428
17.3625 | 190.3482 | 14.25932 | 59.9931 | 60.0107 | 99.83421
17.37083 | 190.4319 | 14.25933 | 60.03306 | 59.96602 | 99.83428
17.37917 | 190.5148 | 14.25923 | 59.97324 | 60.04097 | 99.83358
17.3875 | 190.5965 | 14.25911 | 60.01378 | 59.97149 | 99.83274
17.39584 | 190.6806 | 14.25901 | 59.97717 | 60.00271 | 99.83204
17.40417 | 190.7672 | 14.25892 | 60.04718 | 59.98744 | 99.83141
17.4125 | 190.8511 | 14.25892 | 59.94626 | 60.02398 | 99.83141
17.42084 | 190.9342 | 14.25891 | 60.03344 | 59.99849 | 99.83134
17.42917 | 191.0169 | 14.25896 | 60.01111 | 60.02213 | 99.83169
17.4375 | 191.0997 | 14.25894 | 59.98166 | 59.98036 | 99.83155
17.44583 | 191.1848 | 14.25897 | 59.98758 | 60.00799 | 99.83176
17.45416 | 191.2672 | 14.25898 | 59.98274 | 59.98806 | 99.83183
17.4625 | 191.3494 | 14.25902 | 60.0282 | 59.9852 | 99.83211
17.47083 | 191.4348 | 14.25904 | 59.99588 | 60.02212 | 99.83225
17.47916 | 191.5168 | 14.25905 | 60.00441 | 59.99796 | 99.83232
17.4875 | 191.6008 | 14.259 | 59.99101 | 60.0162 | 99.83197
17.49583 | 191.6832 | 14.25892 | 60.00339 | 59.97026 | 99.83141
17.50417 | 191.7656 | 14.25882 | 59.98824 | 60.01532 | 99.83071
17.5125 | 191.8501 | 14.25871 | 60.02153 | 59.98559 | 99.82994
17.52084 | 191.9316 | 14.25868 | 59.98609 | 60.00678 | 99.82973
17.52917 | 192.0156 | 14.25874 | 60.00593 | 59.99344 | 99.83015
17.5375 | 192.0988 | 14.25877 | 60.02528 | 60.00112 | 99.83036
17.54584 | 192.1816 | 14.25878 | 59.96931 | 60.00502 | 99.83043
17.55417 | 192.2667 | 14.25876 | 59.99312 | 59.99836 | 99.83029
17.5625 | 192.3481 | 14.25876 | 60.02534 | 60.00492 | 99.83029
17.57083 | 192.4304 | 14.25872 | 60.00171 | 60.01055 | 99.83001
17.57916 | 192.514 | 14.2587 | 59.98 | 60.0044 | 99.82987
17.5875 | 192.5981 | 14.25871 | 60.01853 | 59.97484 | 99.82994
17.59583 | 192.683 | 14.25877 | 60.00151 | 59.99426 | 99.83036
17.60416 | 192.7642 | 14.25876 | 59.98088 | 60.01246 | 99.83029
17.6125 | 192.8486 | 14.2587 | 59.98484 | 59.9756 | 99.82987
17.62083 | 192.9305 | 14.25861 | 60.01186 | 60.00466 | 99.82924
17.62917 | 193.015 | 14.2586 | 60.03692 | 60.03089 | 99.82917
17.6375 | 193.0974 | 14.25868 | 59.97924 | 60.01592 | 99.82973
17.64584 | 193.181 | 14.25873 | 59.98884 | 60.00587 | 99.83008
17.65417 | 193.2642 | 14.2587 | 59.98871 | 59.96582 | 99.82987
17.6625 | 193.3488 | 14.2586 | 60.01926 | 59.98811 | 99.82917
17.67084 | 193.43 | 14.25866 | 59.97506 | 60.03487 | 99.82959
17.67917 | 193.5135 | 14.25865 | 60.05305 | 59.98256 | 99.82952
17.6875 | 193.5984 | 14.25859 | 59.9542 | 60.01074 | 99.8291
17.69583 | 193.6815 | 14.25861 | 60.02778 | 60.00395 | 99.82924
17.70416 | 193.764 | 14.25863 | 60.02232 | 59.9762 | 99.82938
17.7125 | 193.847 | 14.25856 | 59.99431 | 60.01868 | 99.82889
17.72083 | 193.9309 | 14.25859 | 59.98842 | 59.97124 | 99.8291
17.72916 | 194.0135 | 14.25864 | 59.99782 | 60.00994 | 99.82945
17.7375 | 194.0979 | 14.25868 | 59.97986 | 60.00439 | 99.82973
17.74583 | 194.179 | 14.25869 | 59.9948 | 59.9938 | 99.8298
17.75417 | 194.2644 | 14.25871 | 60.00712 | 60.01606 | 99.82994
17.7625 | 194.3463 | 14.2587 | 60.0235 | 59.98652 | 99.82987
17.77084 | 194.4306 | 14.25871 | 59.97883 | 60.03438 | 99.82994
17.77917 | 194.5156 | 14.25879 | 59.9989 | 59.99293 | 99.8305
17.7875 | 194.5963 | 14.25883 | 59.99678 | 59.95328 | 99.83078
17.79584 | 194.6828 | 14.25879 | 60.01907 | 60.02428 | 99.8305
17.80417 | 194.7648 | 14.25874 | 60.00518 | 59.99806 | 99.83015
17.8125 | 194.8516 | 14.25874 | 60.01429 | 60.01528 | 99.83015
17.82083 | 194.9307 | 14.25882 | 59.9539 | 60.00229 | 99.83071
17.82916 | 195.0138 | 14.25892 | 60.03142 | 60.015 | 99.83141
17.8375 | 195.0973 | 14.25896 | 60.0124 | 59.9937 | 99.83169
17.84583 | 195.1825 | 14.25899 | 59.97893 | 59.99168 | 99.8319
17.85416 | 195.265 | 14.25894 | 60.003 | 59.99974 | 99.83155
17.8625 | 195.3475 | 14.25892 | 59.96409 | 59.97022 | 99.83141
17.87083 | 195.4302 | 14.2588 | 60.01804 | 60.0203 | 99.83057
17.87917 | 195.5134 | 14.25872 | 59.99649 | 60.0011 | 99.83001
17.8875 | 195.5964 | 14.25869 | 60.00307 | 60.0014 | 99.8298
17.89584 | 195.6798 | 14.25873 | 59.98276 | 60.00906 | 99.83008
17.90417 | 195.7633 | 14.25877 | 60.00449 | 59.9804 | 99.83036
17.9125 | 195.8466 | 14.25878 | 60.03798 | 60.0039 | 99.83043
17.92084 | 195.9293 | 14.25874 | 60.00621 | 59.98476 | 99.83015
17.92917 | 196.0117 | 14.25874 | 60.0025 | 60.03432 | 99.83015
17.9375 | 196.0962 | 14.25878 | 59.97954 | 59.9699 | 99.83043
17.94583 | 196.1798 | 14.25882 | 59.98293 | 60.0257 | 99.83071
17.95416 | 196.262 | 14.25885 | 60.03186 | 60.00216 | 99.83092
17.9625 | 196.3463 | 14.25891 | 59.97774 | 60.015 | 99.83134
17.97083 | 196.4277 | 14.25896 | 60.16716 | 59.96973 | 99.83169
17.97916 | 196.5104 | 14.25896 | 59.97924 | 60.00497 | 99.83169
17.9875 | 196.5947 | 14.259 | 60.02718 | 60.00649 | 99.83197
17.99583 | 196.6778 | 14.25895 | 60.02002 | 59.9817 | 99.83162
18.00417 | 196.7622 | 14.25889 | 60.00566 | 59.99988 | 99.8312
18.0125 | 196.8458 | 14.25885 | 59.98466 | 60.00043 | 99.83092
18.02084 | 196.9294 | 14.25878 | 60.01777 | 59.99956 | 99.83043
18.02917 | 197.0123 | 14.2587 | 59.97228 | 59.99955 | 99.82987
18.0375 | 197.0946 | 14.25862 | 60.0183 | 59.99594 | 99.82931
18.04584 | 197.1784 | 14.25854 | 59.97138 | 60.0193 | 99.82875
18.05417 | 197.2631 | 14.2585 | 60.02238 | 60.0214 | 99.82847
18.0625 | 197.3451 | 14.25845 | 59.97606 | 59.95776 | 99.82812
18.07083 | 197.4259 | 14.25841 | 60.02846 | 59.9978 | 99.82784
18.07916 | 197.5113 | 14.25844 | 59.96805 | 60.01257 | 99.82805
18.0875 | 197.5956 | 14.25844 | 60.02411 | 60.04156 | 99.82805
18.09583 | 197.6774 | 14.25839 | 60.02587 | 59.97505 | 99.8277
18.10416 | 197.7616 | 14.25831 | 59.98438 | 59.97618 | 99.82714
18.1125 | 197.8435 | 14.25829 | 60.00959 | 59.99116 | 99.827
18.12083 | 197.9261 | 14.25828 | 59.98798 | 60.04358 | 99.82693
18.12917 | 198.0098 | 14.25818 | 59.96863 | 59.9693 | 99.82623
18.1375 | 198.0908 | 14.25811 | 60.02868 | 60.00943 | 99.82574
18.14584 | 198.1741 | 14.25811 | 59.99953 | 60.00121 | 99.82574
18.15417 | 198.258 | 14.25814 | 60.00821 | 59.98062 | 99.82595
18.1625 | 198.3413 | 14.25821 | 59.95144 | 60.01475 | 99.82644
18.17084 | 198.4249 | 14.25828 | 60.04912 | 59.99866 | 99.82693
18.17917 | 198.5067 | 14.25833 | 59.96045 | 60.0117 | 99.82728
18.1875 | 198.5902 | 14.2583 | 60.03982 | 59.96694 | 99.82707
18.19583 | 198.6741 | 14.25841 | 60.21168 | 60.01615 | 99.82784
18.20416 | 198.7574 | 14.25852 | 60.00616 | 60.01994 | 99.82861
18.2125 | 198.8388 | 14.25866 | 59.96915 | 59.97578 | 99.82959
18.22083 | 198.9222 | 14.25887 | 60.03234 | 59.9893 | 99.83106
18.22916 | 199.0079 | 14.25913 | 59.9855 | 60.02993 | 99.83288
18.2375 | 199.0939 | 14.25934 | 59.9822 | 59.9788 | 99.83435
18.24583 | 199.1764 | 14.25946 | 60.01768 | 59.99843 | 99.83519
18.25417 | 199.2599 | 14.25946 | 59.98231 | 60.01034 | 99.83519
18.2625 | 199.3427 | 14.25934 | 60.02589 | 59.99624 | 99.83435
18.27084 | 199.4257 | 14.25919 | 59.98988 | 60.01344 | 99.8333
18.27917 | 199.5082 | 14.25898 | 59.9965 | 59.9625 | 99.83183
18.2875 | 199.5939 | 14.25876 | 60.00946 | 60.02771 | 99.83029
18.29584 | 199.6742 | 14.2586 | 60.00988 | 60.00628 | 99.82917
18.30417 | 199.7577 | 14.25845 | 59.97338 | 59.95416 | 99.82812
18.3125 | 199.8397 | 14.25838 | 60.01013 | 60.03693 | 99.82763
18.32083 | 199.9222 | 14.2582 | 60.01539 | 60.00702 | 99.82637
18.32916 | 200.006 | 14.25798 | 59.98266 | 59.9993 | 99.82483
18.3375 | 200.0895 | 14.25784 | 59.98304 | 59.98371 | 99.82385
18.34583 | 200.173 | 14.25769 | 59.99718 | 60.004 | 99.8228
18.35416 | 200.2564 | 14.25764 | 60.04326 | 59.98702 | 99.82245
18.3625 | 200.336 | 14.25769 | 60.005 | 60.01719 | 99.8228
18.37083 | 200.423 | 14.25798 | 60.00016 | 60.01635 | 99.82483
18.37917 | 200.5047 | 14.2582 | 59.94481 | 59.98426 | 99.82637
18.3875 | 200.5869 | 14.2583 | 60.04207 | 59.9995 | 99.82707
18.39584 | 200.6707 | 14.25848 | 60.00452 | 60.01759 | 99.82833
18.40417 | 200.7544 | 14.25873 | 59.9659 | 59.97436 | 99.83008
18.4125 | 200.8371 | 14.25911 | 60.01765 | 60.0123 | 99.83274
18.42084 | 200.9227 | 14.25935 | 60.02794 | 59.97871 | 99.83442
18.42917 | 201.0051 | 14.25947 | 59.9972 | 59.98804 | 99.83526
18.4375 | 201.0899 | 14.2594 | 59.95246 | 59.99648 | 99.83477
18.44583 | 201.173 | 14.25918 | 60.01129 | 60.07216 | 99.83323
18.45416 | 201.2552 | 14.25906 | 59.99124 | 59.97242 | 99.83239
18.4625 | 201.3394 | 14.25911 | 59.99151 | 59.98652 | 99.83274
18.47083 | 201.424 | 14.25918 | 60.00703 | 60.01628 | 99.83323
18.47916 | 201.508 | 14.25912 | 60.33701 | 59.99468 | 99.83281
18.4875 | 201.5912 | 14.2589 | 59.95527 | 60.0333 | 99.83127
18.49583 | 201.6736 | 14.25876 | 60.02734 | 59.96487 | 99.83029
18.50417 | 201.7553 | 14.25872 | 59.96165 | 60.00569 | 99.83001
18.5125 | 201.8387 | 14.2588 | 60.03208 | 59.9907 | 99.83057
18.52084 | 201.9256 | 14.25898 | 60.0124 | 60.01011 | 99.83183
18.52917 | 202.0073 | 14.25914 | 59.99403 | 59.99039 | 99.83295
18.5375 | 202.0919 | 14.25918 | 59.97518 | 60.02047 | 99.83323
18.54584 | 202.1748 | 14.25905 | 60.04438 | 59.9785 | 99.83232
18.55417 | 202.2586 | 14.25892 | 60.00457 | 59.98126 | 99.83141
18.5625 | 202.3415 | 14.25876 | 59.94816 | 60.00439 | 99.83029
18.57083 | 202.4245 | 14.25858 | 60.023 | 60.02271 | 99.82903
18.57916 | 202.5089 | 14.25848 | 59.99574 | 59.98584 | 99.82833
18.5875 | 202.5914 | 14.25854 | 60.01493 | 59.9964 | 99.82875
18.59583 | 202.675 | 14.25849 | 59.95989 | 59.99629 | 99.8284
18.60416 | 202.7556 | 14.25829 | 60.03706 | 59.98906 | 99.827
18.6125 | 202.8411 | 14.2581 | 59.96059 | 60.01456 | 99.82567
18.62083 | 202.9227 | 14.25807 | 60.02385 | 60.00226 | 99.82546
18.62917 | 203.0063 | 14.25822 | 60.01265 | 59.96674 | 99.82651
18.6375 | 203.0884 | 14.25851 | 60.0027 | 60.03237 | 99.82854
18.64584 | 203.1738 | 14.25922 | 60.00191 | 59.97755 | 99.83351
18.65417 | 203.2594 | 14.26005 | 59.96588 | 60.0309 | 99.83932
18.6625 | 203.3431 | 14.26041 | 60.05094 | 59.98562 | 99.84184
18.67084 | 203.4276 | 14.26026 | 59.95916 | 60.03252 | 99.84079
18.67917 | 203.5096 | 14.26 | 60.03568 | 59.98476 | 99.83897
18.6875 | 203.5941 | 14.25972 | 59.98834 | 60.01218 | 99.83701
18.69583 | 203.6774 | 14.25926 | 59.99693 | 59.98414 | 99.83379
18.70416 | 203.7596 | 14.25896 | 60.01225 | 60.00358 | 99.83169
18.7125 | 203.8434 | 14.25878 | 59.98758 | 60.00642 | 99.83043
18.72083 | 203.9268 | 14.25889 | 59.99231 | 59.97039 | 99.8312
18.72916 | 204.0102 | 14.25902 | 60.01118 | 60.00992 | 99.83211
18.7375 | 204.0938 | 14.25912 | 59.98347 | 60.02877 | 99.83281
18.74583 | 204.178 | 14.25899 | 60.0146 | 59.99056 | 99.8319
18.75417 | 204.2599 | 14.25871 | 60.00049 | 59.9803 | 99.82994
18.7625 | 204.3434 | 14.25862 | 60.00778 | 60.0012 | 99.82931
18.77084 | 204.4259 | 14.25868 | 59.97516 | 60.02354 | 99.82973
18.77917 | 204.5107 | 14.25856 | 59.98648 | 59.98992 | 99.82889
18.7875 | 204.5932 | 14.25863 | 60.02467 | 60.00151 | 99.82938
18.79584 | 204.676 | 14.25848 | 59.98528 | 60.01041 | 99.82833
18.80417 | 204.7584 | 14.25833 | 60.01411 | 60.00439 | 99.82728
18.8125 | 204.8412 | 14.25802 | 60.02141 | 59.98388 | 99.82511
18.82083 | 204.9244 | 14.25781 | 59.99062 | 60.00762 | 99.82364
18.82916 | 205.0066 | 14.25767 | 59.99105 | 60.0025 | 99.82266
18.8375 | 205.0913 | 14.25764 | 59.99744 | 59.96937 | 99.82245
18.84583 | 205.173 | 14.25796 | 60.00727 | 59.99771 | 99.82469
18.85416 | 205.2573 | 14.25856 | 59.99204 | 60.01258 | 99.82889
18.8625 | 205.3401 | 14.2591 | 59.9993 | 60.0117 | 99.83267
18.87083 | 205.427 | 14.25922 | 60.01503 | 59.99676 | 99.83351
18.87917 | 205.508 | 14.25914 | 59.99771 | 59.97732 | 99.83295
18.8875 | 205.5926 | 14.25888 | 59.96981 | 60.02998 | 99.83113
18.89584 | 205.6759 | 14.25872 | 60.02871 | 60.00772 | 99.83001
18.90417 | 205.7586 | 14.25849 | 60.00229 | 59.97901 | 99.8284
18.9125 | 205.8414 | 14.25834 | 60.0028 | 60.03188 | 99.82735
18.92084 | 205.9248 | 14.25823 | 59.98458 | 59.98926 | 99.82658
18.92917 | 206.0074 | 14.25824 | 60.02006 | 60.00509 | 99.82665
18.9375 | 206.0905 | 14.25821 | 59.97006 | 60.02141 | 99.82644
18.94583 | 206.1723 | 14.25826 | 60.04748 | 59.95551 | 99.82679
18.95416 | 206.2576 | 14.25832 | 59.975 | 60.0203 | 99.82721
18.9625 | 206.3409 | 14.25832 | 59.99425 | 59.9452 | 99.82721
18.97083 | 206.4239 | 14.25842 | 60.0254 | 60.024 | 99.82791
18.97916 | 206.507 | 14.25856 | 59.98392 | 60.0337 | 99.82889
18.9875 | 206.5922 | 14.25857 | 59.98805 | 59.98388 | 99.82896
18.99583 | 206.6748 | 14.25844 | 60.03208 | 60.00538 | 99.82805
19.00417 | 206.7554 | 14.25825 | 59.9504 | 59.9939 | 99.82672
19.0125 | 206.8382 | 14.25818 | 60.00113 | 59.97538 | 99.82623
19.02084 | 206.9215 | 14.25827 | 60.03198 | 60.0331 | 99.82686
19.02917 | 207.0044 | 14.25842 | 59.99459 | 60.00147 | 99.82791
19.0375 | 207.0877 | 14.25855 | 59.97793 | 59.96934 | 99.82882
19.04584 | 207.171 | 14.25867 | 60.01805 | 60.00403 | 99.82966
19.05417 | 207.2536 | 14.25878 | 60.0138 | 60.00646 | 99.83043
19.0625 | 207.3363 | 14.2589 | 59.98081 | 59.9898 | 99.83127
19.07083 | 207.4195 | 14.25899 | 60.01353 | 59.98388 | 99.8319
19.07916 | 207.5058 | 14.25901 | 59.9804 | 60.04922 | 99.83204
19.0875 | 207.5879 | 14.25904 | 59.98618 | 59.99342 | 99.83225
19.09583 | 207.6692 | 14.25903 | 60.01052 | 59.99212 | 99.83218
19.10416 | 207.7549 | 14.25915 | 60.00124 | 59.97539 | 99.83302
19.1125 | 207.8391 | 14.25922 | 60.01189 | 60.02224 | 99.83351
19.12083 | 207.9244 | 14.2592 | 59.99991 | 59.97812 | 99.83337
19.12917 | 208.0068 | 14.25913 | 60.03376 | 60.00426 | 99.83288
19.1375 | 208.0894 | 14.25901 | 59.9267 | 59.99878 | 99.83204
19.14584 | 208.1732 | 14.25889 | 60.04056 | 59.98687 | 99.8312
19.15417 | 208.257 | 14.25883 | 60.0008 | 60.02532 | 99.83078
19.1625 | 208.3384 | 14.25884 | 59.98406 | 60.02744 | 99.83085
19.17084 | 208.4221 | 14.25896 | 60.00361 | 59.98098 | 99.83169
19.17917 | 208.5056 | 14.2591 | 59.98188 | 59.99716 | 99.83267
19.1875 | 208.588 | 14.25921 | 60.0519 | 60.00623 | 99.83344
19.19583 | 208.6724 | 14.25924 | 59.97422 | 59.97624 | 99.83365
19.20416 | 208.7548 | 14.25923 | 59.996 | 60.02816 | 99.83358
19.2125 | 208.8383 | 14.25917 | 59.99214 | 59.99186 | 99.83316
19.22083 | 208.9215 | 14.25911 | 60.01435 | 59.98126 | 99.83274
19.22916 | 209.0049 | 14.25907 | 59.97676 | 60.02016 | 99.83246
19.2375 | 209.0894 | 14.259 | 60.05402 | 59.99341 | 99.83197
19.24583 | 209.1715 | 14.25886 | 59.96972 | 60.01874 | 99.83099
19.25417 | 209.2546 | 14.25864 | 60.01778 | 59.99516 | 99.82945
19.2625 | 209.338 | 14.25854 | 59.9841 | 59.99396 | 99.82875
19.27084 | 209.4206 | 14.25868 | 60.00361 | 60.00026 | 99.82973
19.27917 | 209.5037 | 14.25889 | 59.98871 | 59.96166 | 99.8312
19.2875 | 209.5877 | 14.25894 | 60.01699 | 60.05434 | 99.83155
19.29584 | 209.6695 | 14.25892 | 59.96586 | 59.97006 | 99.83141
19.30417 | 209.7538 | 14.2588 | 59.998 | 60.02616 | 99.83057
19.3125 | 209.8356 | 14.25859 | 60.03916 | 59.96962 | 99.8291
19.32083 | 209.9204 | 14.2585 | 59.98524 | 60.01801 | 99.82847
19.32916 | 210.0022 | 14.25851 | 60.02602 | 59.98296 | 99.82854
19.3375 | 210.0871 | 14.25836 | 59.98209 | 60.01482 | 99.82749
19.34583 | 210.1692 | 14.25818 | 59.97253 | 60.043 | 99.82623
19.35416 | 210.2516 | 14.25806 | 60.01148 | 59.94166 | 99.82539
19.3625 | 210.3355 | 14.25791 | 59.99169 | 60.00496 | 99.82434
19.37083 | 210.4191 | 14.25796 | 60.02484 | 60.00286 | 99.82469
19.37917 | 210.5032 | 14.25806 | 60.00352 | 60.03128 | 99.82539
19.3875 | 210.585 | 14.25811 | 59.97092 | 59.9829 | 99.82574
19.39584 | 210.6687 | 14.25819 | 59.9868 | 60.00174 | 99.8263
19.40417 | 210.7514 | 14.25835 | 60.03516 | 59.99508 | 99.82742
19.4125 | 210.8332 | 14.2585 | 59.98512 | 60.0003 | 99.82847
19.42084 | 210.9178 | 14.25862 | 60.00362 | 59.9842 | 99.82931
19.42917 | 211.001 | 14.25874 | 60.0307 | 59.99184 | 99.83015
19.4375 | 211.0836 | 14.25882 | 59.97678 | 60.00698 | 99.83071
19.44583 | 211.1673 | 14.25884 | 60.00336 | 60.00518 | 99.83085
19.45416 | 211.2508 | 14.25894 | 60.00331 | 60.0259 | 99.83155
19.4625 | 211.3347 | 14.25902 | 60.01242 | 59.97686 | 99.83211
19.47083 | 211.4195 | 14.25894 | 59.98668 | 60.02955 | 99.83155
19.47916 | 211.5024 | 14.2588 | 59.98454 | 60.00139 | 99.83057
19.4875 | 211.5846 | 14.25868 | 60.01184 | 59.9892 | 99.82973
19.49583 | 211.6688 | 14.25862 | 60.01181 | 59.98386 | 99.82931
19.50417 | 211.751 | 14.25864 | 59.99579 | 60.00266 | 99.82945
19.5125 | 211.8348 | 14.25859 | 59.99445 | 60.0137 | 99.8291
19.52084 | 211.9185 | 14.25859 | 59.98388 | 59.98373 | 99.8291
19.52917 | 212.0006 | 14.25864 | 60.03832 | 59.99636 | 99.82945
19.5375 | 212.0844 | 14.25865 | 59.9729 | 60.027 | 99.82952
19.54584 | 212.1672 | 14.25864 | 59.99825 | 59.9873 | 99.82945
19.55417 | 212.2507 | 14.25853 | 59.99676 | 59.97838 | 99.82868
19.5625 | 212.335 | 14.25845 | 60.01496 | 59.99844 | 99.82812
19.57083 | 212.4156 | 14.25839 | 59.9863 | 60.01892 | 99.8277
19.57916 | 212.5005 | 14.25834 | 59.98772 | 59.96856 | 99.82735
19.5875 | 212.5804 | 14.25838 | 60.00235 | 60.02836 | 99.82763
19.59583 | 212.6656 | 14.25841 | 60.03158 | 59.9896 | 99.82784
19.60416 | 212.7499 | 14.25853 | 60.00518 | 59.99832 | 99.82868
19.6125 | 212.8337 | 14.25873 | 59.97817 | 59.99497 | 99.83008
19.62083 | 212.9156 | 14.25884 | 59.992 | 60.02559 | 99.83085
19.62917 | 213.0002 | 14.25882 | 60.03264 | 59.99134 | 99.83071
19.6375 | 213.0838 | 14.25872 | 59.96817 | 59.99478 | 99.83001
19.64584 | 213.168 | 14.25864 | 59.99762 | 60.01291 | 99.82945
19.65417 | 213.2498 | 14.25846 | 60.03278 | 59.98686 | 99.82819
19.6625 | 213.3342 | 14.25838 | 60.00101 | 60.01629 | 99.82763
19.67084 | 213.4162 | 14.25832 | 59.97949 | 59.97881 | 99.82721
19.67917 | 213.4992 | 14.25825 | 59.9875 | 60.00387 | 99.82672
19.6875 | 213.5833 | 14.2582 | 60.00234 | 60.02768 | 99.82637
19.69583 | 213.6652 | 14.25821 | 60.00374 | 59.98416 | 99.82644
19.70416 | 213.7492 | 14.25839 | 59.9992 | 60.0108 | 99.8277
19.7125 | 213.8335 | 14.25854 | 60.02598 | 59.99262 | 99.82875
19.72083 | 213.9158 | 14.25872 | 59.99578 | 59.98079 | 99.83001
19.72916 | 214.0017 | 14.25886 | 59.99898 | 60.01253 | 99.83099
19.7375 | 214.0853 | 14.25889 | 59.98126 | 60.00493 | 99.8312
19.74583 | 214.1662 | 14.25887 | 60.02818 | 60.01368 | 99.83106
19.75417 | 214.2488 | 14.25884 | 59.96298 | 59.9697 | 99.83085
19.7625 | 214.3348 | 14.25887 | 60.03307 | 60.0117 | 99.83106
19.77084 | 214.4157 | 14.25889 | 60.0138 | 60.00037 | 99.8312
19.77917 | 214.5012 | 14.25894 | 59.99953 | 59.96705 | 99.83155
19.7875 | 214.583 | 14.25902 | 59.94932 | 60.02967 | 99.83211
19.79584 | 214.6662 | 14.25912 | 60.03722 | 60.014 | 99.83281
19.80417 | 214.749 | 14.25913 | 59.99288 | 59.97378 | 99.83288
19.8125 | 214.8348 | 14.25916 | 59.98837 | 60.03171 | 99.83309
19.82083 | 214.9173 | 14.25904 | 59.98824 | 59.97976 | 99.83225
19.82916 | 215.0017 | 14.25887 | 60.02152 | 60.02014 | 99.83106
19.8375 | 215.083 | 14.25865 | 59.99154 | 59.9654 | 99.82952
19.84583 | 215.1666 | 14.25842 | 59.96784 | 60.02016 | 99.82791
19.85416 | 215.2494 | 14.25819 | 60.04555 | 60.01826 | 99.8263
19.8625 | 215.3312 | 14.25818 | 59.99549 | 59.9491 | 99.82623
19.87083 | 215.4158 | 14.25831 | 59.99394 | 60.03906 | 99.82714
19.87917 | 215.5004 | 14.25844 | 60.00348 | 59.98768 | 99.82805
19.8875 | 215.5833 | 14.25856 | 59.96499 | 60.00413 | 99.82889
19.89584 | 215.6658 | 14.25869 | 60.03584 | 59.99109 | 99.8298
19.90417 | 215.7491 | 14.25878 | 59.98515 | 60.00198 | 99.83043
19.9125 | 215.8348 | 14.25881 | 59.99998 | 60.01722 | 99.83064
19.92084 | 215.9153 | 14.25879 | 59.97676 | 60.00098 | 99.8305
19.92917 | 215.9992 | 14.25882 | 60.03806 | 59.99736 | 99.83071
19.9375 | 216.0819 | 14.25879 | 59.97566 | 59.98682 | 99.8305
19.94583 | 216.1675 | 14.25882 | 59.99465 | 59.99144 | 99.83071
19.95416 | 216.253 | 14.25907 | 60.02539 | 60.02324 | 99.83246
19.9625 | 216.3356 | 14.25941 | 59.96796 | 59.97273 | 99.83484
19.97083 | 216.4176 | 14.25961 | 60.05286 | 60.02399 | 99.83624
19.97916 | 216.5028 | 14.25942 | 59.98613 | 60.0003 | 99.83491
19.9875 | 216.5847 | 14.25906 | 60.00322 | 59.96841 | 99.83239
19.99583 | 216.6683 | 14.25889 | 59.95766 | 60.00848 | 99.8312
20.00417 | 216.7498 | 14.25876 | 60.03836 | 60.00162 | 99.83029
20.0125 | 216.8339 | 14.25899 | 59.97887 | 59.98426 | 99.8319
20.02084 | 216.9166 | 14.25896 | 59.9957 | 60.02344 | 99.83169
20.02917 | 217.0001 | 14.25862 | 60.00489 | 59.99713 | 99.82931
20.0375 | 217.0836 | 14.2584 | 60.01658 | 59.9999 | 99.82777
20.04584 | 217.1678 | 14.25844 | 59.996 | 60.00005 | 99.82805
20.05417 | 217.2517 | 14.25846 | 60.00445 | 60.00816 | 99.82819
20.0625 | 217.3305 | 14.25844 | 59.97458 | 59.9736 | 99.82805
20.07083 | 217.4163 | 14.2582 | 59.99556 | 60.00549 | 99.82637
20.07916 | 217.4982 | 14.25791 | 59.99391 | 59.997 | 99.82434
20.0875 | 217.5807 | 14.25761 | 60.0532 | 59.98276 | 99.82224
20.09583 | 217.6649 | 14.25728 | 59.95788 | 60.02793 | 99.81993
20.10416 | 217.7456 | 14.25714 | 59.99687 | 59.95893 | 99.81895
20.1125 | 217.8304 | 14.25735 | 60.01312 | 60.0655 | 99.82042
20.12083 | 217.9125 | 14.25758 | 60.00544 | 59.97178 | 99.82203
20.12917 | 217.9966 | 14.25792 | 59.9997 | 60.03252 | 99.82441
20.1375 | 218.0787 | 14.25834 | 59.97855 | 59.95947 | 99.82735
20.14584 | 218.164 | 14.25861 | 59.99749 | 60.01724 | 99.82924
20.15417 | 218.2462 | 14.25874 | 59.99809 | 59.9775 | 99.83015
20.1625 | 218.3298 | 14.25887 | 60.02867 | 60.00832 | 99.83106
20.17084 | 218.413 | 14.25903 | 59.98674 | 60.01379 | 99.83218
20.17917 | 218.4973 | 14.25917 | 60.00872 | 60.00541 | 99.83316
20.1875 | 218.58 | 14.25932 | 60.01306 | 59.9767 | 99.83421
20.19583 | 218.6639 | 14.25934 | 59.97256 | 60.01325 | 99.83435
20.20416 | 218.747 | 14.25924 | 60.02194 | 60.02344 | 99.83365
20.2125 | 218.8322 | 14.25905 | 59.99114 | 59.98496 | 99.83232
20.22083 | 218.9124 | 14.25891 | 60.00794 | 59.98148 | 99.83134
20.22916 | 218.9968 | 14.25885 | 59.9925 | 60.0166 | 99.83092
20.2375 | 219.0792 | 14.25874 | 59.98836 | 59.9784 | 99.83015
20.24583 | 219.162 | 14.25861 | 60.05488 | 60.0043 | 99.82924
20.25417 | 219.2439 | 14.25844 | 59.96472 | 59.99336 | 99.82805
20.2625 | 219.3274 | 14.2584 | 60.01855 | 60.0314 | 99.82777
20.27084 | 219.4098 | 14.25834 | 59.9659 | 59.97885 | 99.82735
20.27917 | 219.4936 | 14.25833 | 60.03179 | 60.02868 | 99.82728
20.2875 | 219.5775 | 14.25836 | 59.98044 | 59.99456 | 99.82749
20.29584 | 219.6615 | 14.25839 | 60.00713 | 60.01338 | 99.8277
20.30417 | 219.743 | 14.25845 | 59.97512 | 59.96699 | 99.82812
20.3125 | 219.8276 | 14.2585 | 60.02111 | 60.00481 | 99.82847
20.32083 | 219.9101 | 14.25856 | 60.00294 | 60.0372 | 99.82889
20.32916 | 219.9942 | 14.25861 | 60.01926 | 59.95373 | 99.82924
20.3375 | 220.0788 | 14.25863 | 59.99102 | 60.01661 | 99.82938
20.34583 | 220.162 | 14.2588 | 59.98924 | 60.0186 | 99.83057
20.35416 | 220.247 | 14.25896 | 60.00193 | 59.99742 | 99.83169
20.3625 | 220.3304 | 14.25921 | 59.98 | 60.00489 | 99.83344
20.37083 | 220.4138 | 14.25948 | 60.01762 | 59.97668 | 99.83533
20.37917 | 220.4976 | 14.25966 | 60.01563 | 60.0151 | 99.83659
20.3875 | 220.5825 | 14.25976 | 59.9772 | 59.99278 | 99.83729
20.39584 | 220.6665 | 14.25978 | 59.99521 | 60.00386 | 99.83743
20.40417 | 220.7488 | 14.25969 | 60.01492 | 59.99922 | 99.8368
20.4125 | 220.8325 | 14.25957 | 59.99318 | 59.99682 | 99.83596
20.42084 | 220.9158 | 14.25929 | 60.00756 | 59.98907 | 99.834
20.42917 | 220.998 | 14.25892 | 60.00072 | 60.0295 | 99.83141
20.4375 | 221.0837 | 14.25857 | 59.98404 | 59.98738 | 99.82896
20.44583 | 221.1662 | 14.25825 | 60.0141 | 59.96391 | 99.82672
20.45416 | 221.2464 | 14.25799 | 59.97718 | 60.02686 | 99.8249
20.4625 | 221.3296 | 14.25781 | 60.04538 | 59.98863 | 99.82364
20.47083 | 221.4124 | 14.2577 | 59.96716 | 60.01138 | 99.82287
20.47916 | 221.4989 | 14.25768 | 59.98621 | 60.03924 | 99.82273
20.4875 | 221.5805 | 14.25761 | 59.99639 | 59.95559 | 99.82224
20.49583 | 221.664 | 14.25766 | 60.01265 | 60.00176 | 99.82259
20.50417 | 221.7461 | 14.2578 | 60.0054 | 59.99146 | 99.82357
20.5125 | 221.8286 | 14.25779 | 60.02489 | 60.03187 | 99.8235
20.52084 | 221.9136 | 14.25779 | 59.95787 | 59.96036 | 99.8235
20.52917 | 221.9965 | 14.2579 | 59.99959 | 60.02765 | 99.82427
20.5375 | 222.0775 | 14.25808 | 59.9854 | 59.97782 | 99.82553
20.54584 | 222.162 | 14.25823 | 60.04151 | 60.0061 | 99.82658
20.55417 | 222.2455 | 14.25839 | 59.99629 | 60.0047 | 99.8277
20.5625 | 222.328 | 14.25846 | 59.99262 | 59.99566 | 99.82819
20.57083 | 222.41 | 14.2585 | 59.99156 | 59.9904 | 99.82847
20.57916 | 222.4944 | 14.25845 | 59.99334 | 60.00872 | 99.82812
20.5875 | 222.575 | 14.25848 | 60.01624 | 60.01743 | 99.82833
20.59583 | 222.6598 | 14.25858 | 60.011 | 59.99648 | 99.82903
20.60416 | 222.7446 | 14.25864 | 59.96157 | 60.013 | 99.82945
20.6125 | 222.8274 | 14.25862 | 60.0198 | 59.99545 | 99.82931
20.62083 | 222.9106 | 14.25854 | 59.98922 | 60.00121 | 99.82875
20.62917 | 222.9941 | 14.25836 | 60.02158 | 60.01724 | 99.82749
20.6375 | 223.0774 | 14.25818 | 60.00479 | 59.97524 | 99.82623
20.64584 | 223.1606 | 14.25809 | 59.97872 | 59.98296 | 99.8256
20.65417 | 223.242 | 14.25801 | 60.05777 | 60.01528 | 99.82504
20.6625 | 223.3251 | 14.258 | 59.98128 | 60.00458 | 99.82497
20.67084 | 223.4095 | 14.25804 | 59.96381 | 59.99382 | 99.82525
20.67917 | 223.4924 | 14.25812 | 59.9934 | 59.98355 | 99.82581
20.6875 | 223.5751 | 14.25825 | 59.99889 | 60.02613 | 99.82672
20.69583 | 223.6576 | 14.25845 | 60.01776 | 59.97779 | 99.82812
20.70416 | 223.7412 | 14.25861 | 60.00558 | 60.04088 | 99.82924
20.7125 | 223.8245 | 14.25879 | 59.99696 | 59.96015 | 99.8305
20.72083 | 223.9088 | 14.25882 | 60.02457 | 60.00238 | 99.83071
20.72916 | 223.9916 | 14.25887 | 60.00352 | 60.00642 | 99.83106
20.7375 | 224.0751 | 14.25891 | 59.97182 | 60.01106 | 99.83134
20.74583 | 224.1591 | 14.25891 | 59.97082 | 59.9886 | 99.83134
20.75417 | 224.2403 | 14.25885 | 60.03468 | 60.0123 | 99.83092
20.7625 | 224.325 | 14.2588 | 59.97874 | 60.00854 | 99.83057
20.77084 | 224.4098 | 14.25884 | 60.01898 | 59.96321 | 99.83085
20.77917 | 224.4945 | 14.25904 | 60.0065 | 60.01148 | 99.83225
20.7875 | 224.5761 | 14.2593 | 59.9596 | 60.01979 | 99.83407
20.79584 | 224.6587 | 14.25901 | 60.0389 | 59.97761 | 99.83204
20.80417 | 224.7416 | 14.25853 | 60.03013 | 60.01738 | 99.82868
20.8125 | 224.826 | 14.25828 | 59.92412 | 60.00776 | 99.82693
20.82083 | 224.9088 | 14.25816 | 60.03137 | 59.99165 | 99.82609
20.82916 | 224.9904 | 14.25814 | 59.9937 | 59.98349 | 99.82595
20.8375 | 225.0728 | 14.25816 | 59.98885 | 60.0275 | 99.82609
20.84583 | 225.156 | 14.25823 | 60.01154 | 59.98779 | 99.82658
20.85416 | 225.2383 | 14.25816 | 60.03279 | 59.9924 | 99.82609
20.8625 | 225.322 | 14.25816 | 59.95674 | 59.9844 | 99.82609
20.87083 | 225.406 | 14.25821 | 60.01187 | 60.01125 | 99.82644
20.87917 | 225.4898 | 14.2581 | 59.98579 | 60.00894 | 99.82567
20.8875 | 225.5715 | 14.25794 | 59.99911 | 60.03466 | 99.82455
20.89584 | 225.6539 | 14.25781 | 60.01868 | 59.95542 | 99.82364
20.90417 | 225.739 | 14.25781 | 59.9992 | 60.0063 | 99.82364
20.9125 | 225.8214 | 14.25786 | 60.00138 | 59.99434 | 99.82399
20.92084 | 225.9055 | 14.25784 | 59.99549 | 59.98268 | 99.82385
20.92917 | 225.9878 | 14.25777 | 59.98437 | 60.00488 | 99.82336
20.9375 | 226.069 | 14.2577 | 60.00589 | 60.00738 | 99.82287
20.94583 | 226.156 | 14.2577 | 60.02481 | 60.01964 | 99.82287
20.95416 | 226.2368 | 14.25774 | 59.99438 | 59.97938 | 99.82315
20.9625 | 226.321 | 14.25783 | 60.00668 | 59.98719 | 99.82378
20.97083 | 226.404 | 14.25788 | 59.97603 | 60.00591 | 99.82413
20.97916 | 226.4866 | 14.25794 | 60.00428 | 59.99795 | 99.82455
20.9875 | 226.5703 | 14.25811 | 60.03437 | 60.01256 | 99.82574
20.99583 | 226.6543 | 14.25841 | 59.99104 | 60.00492 | 99.82784
21.00417 | 226.7376 | 14.25863 | 59.97463 | 60.00332 | 99.82938
21.0125 | 226.8194 | 14.25872 | 60.01565 | 59.99742 | 99.83001
21.02084 | 226.9027 | 14.25879 | 60.01557 | 59.97735 | 99.8305
21.02917 | 226.987 | 14.25875 | 59.99044 | 60.01873 | 99.83022
21.0375 | 227.0708 | 14.25858 | 59.98784 | 59.99063 | 99.82903
21.04584 | 227.1528 | 14.2585 | 59.98594 | 60.0092 | 99.82847
21.05417 | 227.2377 | 14.25854 | 60.01416 | 59.98494 | 99.82875
21.0625 | 227.3206 | 14.25872 | 59.98816 | 59.99502 | 99.83001
21.07083 | 227.4053 | 14.25878 | 60.01695 | 60.02287 | 99.83043
21.07916 | 227.4894 | 14.25874 | 59.96086 | 59.99485 | 99.83015
21.0875 | 227.5727 | 14.25866 | 60.02431 | 59.98946 | 99.82959
21.09583 | 227.6553 | 14.25868 | 60.02451 | 60.00512 | 99.82973
21.10416 | 227.7377 | 14.25869 | 59.95606 | 59.99656 | 99.8298
21.1125 | 227.8212 | 14.25868 | 60.01552 | 59.98278 | 99.82973
21.12083 | 227.9041 | 14.25865 | 59.99046 | 60.01618 | 99.82952
21.12917 | 227.9854 | 14.25854 | 60.01794 | 60.01268 | 99.82875
21.1375 | 228.0712 | 14.25856 | 59.99554 | 59.99724 | 99.82889
21.14584 | 228.155 | 14.25878 | 60.01404 | 59.98776 | 99.83043
21.15417 | 228.2394 | 14.25874 | 59.97263 | 60.01455 | 99.83015
21.1625 | 228.3224 | 14.25844 | 60.00051 | 60.00542 | 99.82805
21.17084 | 228.4039 | 14.2582 | 60.02605 | 60.0074 | 99.82637
21.17917 | 228.4872 | 14.25795 | 60.01175 | 59.97224 | 99.82462
21.1875 | 228.5708 | 14.25769 | 59.98896 | 59.99959 | 99.8228
21.19583 | 228.6522 | 14.25744 | 60.0156 | 60.0081 | 99.82105
21.20416 | 228.735 | 14.25726 | 59.98406 | 60.00115 | 99.81979
21.2125 | 228.8183 | 14.2571 | 60.0132 | 60.02037 | 99.81867
21.22083 | 228.8999 | 14.25707 | 60.00406 | 59.9785 | 99.81846
21.22916 | 228.984 | 14.2572 | 59.96274 | 60.01606 | 99.81937
21.2375 | 229.0678 | 14.25739 | 60.0084 | 60.00411 | 99.8207
21.24583 | 229.1513 | 14.25767 | 60.00666 | 60.0024 | 99.82266
21.25417 | 229.2352 | 14.25788 | 60.01344 | 59.99511 | 99.82413
21.2625 | 229.3185 | 14.25806 | 59.98946 | 59.98809 | 99.82539
21.27084 | 229.4016 | 14.25828 | 60.02112 | 60.00008 | 99.82693
21.27917 | 229.4844 | 14.25857 | 59.98242 | 60.00588 | 99.82896
21.2875 | 229.5683 | 14.25888 | 60.01906 | 59.96362 | 99.83113
21.29584 | 229.6522 | 14.2591 | 59.98918 | 60.02503 | 99.83267
21.30417 | 229.7352 | 14.2592 | 59.98599 | 60.00664 | 99.83337
21.3125 | 229.8178 | 14.2593 | 60.00914 | 59.98441 | 99.83407
21.32083 | 229.9029 | 14.25932 | 59.97566 | 60.01036 | 99.83421
21.32916 | 229.987 | 14.25928 | 59.9801 | 60.02472 | 99.83393
21.3375 | 230.0696 | 14.25928 | 60.01215 | 59.98676 | 99.83393
21.34583 | 230.154 | 14.25925 | 59.98762 | 60.02626 | 99.83372
21.35416 | 230.2372 | 14.25923 | 60.03016 | 59.9692 | 99.83358
21.3625 | 230.3202 | 14.25915 | 60.03108 | 60.00671 | 99.83302
21.37083 | 230.4042 | 14.25896 | 60.00556 | 59.99522 | 99.83169
21.37917 | 230.4877 | 14.2589 | 59.97911 | 59.98358 | 99.83127
21.3875 | 230.5716 | 14.25891 | 59.96468 | 59.99588 | 99.83134
21.39584 | 230.655 | 14.25889 | 60.05322 | 60.02068 | 99.8312
21.40417 | 230.7404 | 14.25891 | 59.96835 | 60.0011 | 99.83134
21.4125 | 230.8221 | 14.25887 | 59.99125 | 59.98738 | 99.83106
21.42084 | 230.9048 | 14.25881 | 60.02528 | 60.0127 | 99.83064
21.42917 | 230.9882 | 14.25876 | 60.00355 | 59.9679 | 99.83029
21.4375 | 231.0721 | 14.25866 | 60.00512 | 60.01434 | 99.82959
21.44583 | 231.155 | 14.25851 | 60.01296 | 60.03614 | 99.82854
21.45416 | 231.2381 | 14.25847 | 59.98398 | 59.97629 | 99.82826
21.4625 | 231.3212 | 14.2584 | 59.98535 | 59.99158 | 99.82777
21.47083 | 231.4053 | 14.25834 | 60.00136 | 60.02459 | 99.82735
21.47916 | 231.489 | 14.25826 | 59.98361 | 59.99488 | 99.82679
21.4875 | 231.5715 | 14.2582 | 60.00085 | 59.98582 | 99.82637
21.49583 | 231.6555 | 14.25818 | 60.01329 | 60.00184 | 99.82623
21.50417 | 231.7354 | 14.25816 | 60.00176 | 59.97882 | 99.82609
21.5125 | 231.8184 | 14.25818 | 60.0092 | 60.02463 | 99.82623
21.52084 | 231.9022 | 14.25815 | 59.97062 | 60.01116 | 99.82602
21.52917 | 231.9864 | 14.25814 | 60.00687 | 59.9823 | 99.82595
21.5375 | 232.0687 | 14.25821 | 60.01074 | 60.00669 | 99.82644
21.54584 | 232.1531 | 14.25825 | 59.97842 | 60.00291 | 99.82672
21.55417 | 232.2369 | 14.25835 | 60.01528 | 59.98428 | 99.82742
21.5625 | 232.3191 | 14.25839 | 59.99408 | 60.00581 | 99.8277
21.57083 | 232.4022 | 14.25834 | 60.01307 | 59.98889 | 99.82735
21.57916 | 232.4877 | 14.25827 | 60.08182 | 60.00237 | 99.82686
21.5875 | 232.5713 | 14.25819 | 59.92615 | 60.01769 | 99.8263
21.59583 | 232.653 | 14.25811 | 60.00777 | 60.00691 | 99.82574
21.60416 | 232.736 | 14.25803 | 59.99203 | 59.97855 | 99.82518
21.6125 | 232.8191 | 14.25808 | 60.02305 | 59.98534 | 99.82553
21.62083 | 232.8999 | 14.25809 | 59.97288 | 60.01444 | 99.8256
21.62917 | 232.9827 | 14.25799 | 59.99319 | 59.99412 | 99.8249
21.6375 | 233.068 | 14.25788 | 60.00207 | 60.00794 | 99.82413
21.64584 | 233.1495 | 14.25782 | 60.01515 | 59.9953 | 99.82371
21.65417 | 233.2345 | 14.25776 | 59.97126 | 59.99488 | 99.82329
21.6625 | 233.3178 | 14.25779 | 60.01278 | 60.02104 | 99.8235
21.67084 | 233.4008 | 14.25776 | 60.0013 | 60.00879 | 99.82329
21.67917 | 233.4821 | 14.25765 | 60.02747 | 59.97322 | 99.82252
21.6875 | 233.5646 | 14.25748 | 60.01778 | 60.01587 | 99.82133
21.69583 | 233.6476 | 14.25741 | 59.96084 | 60.00278 | 99.82084
21.70416 | 233.7282 | 14.25739 | 60.00062 | 59.99242 | 99.8207
21.7125 | 233.8131 | 14.25737 | 60.01466 | 60.01967 | 99.82056
21.72083 | 233.8947 | 14.25743 | 59.9863 | 59.99114 | 99.82098
21.72916 | 233.9777 | 14.2576 | 59.99182 | 59.99026 | 99.82217
21.7375 | 234.0606 | 14.25772 | 59.99746 | 59.99698 | 99.82301
21.74583 | 234.1427 | 14.25781 | 60.01724 | 60.01209 | 99.82364
21.75417 | 234.2274 | 14.25796 | 59.96814 | 59.9823 | 99.82469
21.7625 | 234.3119 | 14.25815 | 60.04239 | 60.00084 | 99.82602
21.77084 | 234.3936 | 14.25834 | 59.95022 | 59.99914 | 99.82735
21.77917 | 234.4779 | 14.25853 | 60.02539 | 60.0018 | 99.82868
21.7875 | 234.5616 | 14.25867 | 60.01358 | 60.0118 | 99.82966
21.79584 | 234.6464 | 14.25872 | 59.98082 | 59.9909 | 99.83001
21.80417 | 234.7282 | 14.25867 | 59.99392 | 59.99294 | 99.82966
21.8125 | 234.8115 | 14.25852 | 60.0254 | 60.01336 | 99.82861
21.82083 | 234.8952 | 14.25836 | 59.9675 | 59.98462 | 99.82749
21.82916 | 234.9775 | 14.25818 | 60.02361 | 60.0072 | 99.82623
21.8375 | 235.0606 | 14.25801 | 60.00945 | 60.01695 | 99.82504
21.84583 | 235.1426 | 14.25789 | 59.99023 | 59.97299 | 99.8242
21.85416 | 235.2258 | 14.25784 | 59.98738 | 60.01494 | 99.82385
21.8625 | 235.3102 | 14.25782 | 59.97729 | 59.9838 | 99.82371
21.87083 | 235.3924 | 14.25782 | 60.04263 | 60.02526 | 99.82371
21.87917 | 235.4775 | 14.25795 | 60.01686 | 59.97864 | 99.82462
21.8875 | 235.5588 | 14.25806 | 59.97312 | 59.99074 | 99.82539
21.89584 | 235.643 | 14.2581 | 59.99415 | 60.02004 | 99.82567
21.90417 | 235.726 | 14.25813 | 59.9793 | 60.00063 | 99.82588
21.9125 | 235.8099 | 14.25825 | 60.02351 | 60.02213 | 99.82672
21.92084 | 235.8934 | 14.25839 | 60.00806 | 59.9921 | 99.8277
21.92917 | 235.9766 | 14.25846 | 59.96421 | 59.97854 | 99.82819
21.9375 | 236.0599 | 14.25845 | 60.03126 | 60.02372 | 99.82812
21.94583 | 236.1436 | 14.25841 | 60.00237 | 60.02792 | 99.82784
21.95416 | 236.226 | 14.25827 | 60.01376 | 59.96106 | 99.82686
21.9625 | 236.3098 | 14.25814 | 59.94801 | 59.97985 | 99.82595
21.97083 | 236.3937 | 14.25804 | 60.03212 | 59.99938 | 99.82525
21.97916 | 236.4775 | 14.25796 | 60.00371 | 60.01396 | 99.82469
21.9875 | 236.5608 | 14.25788 | 59.99372 | 59.98418 | 99.82413
21.99583 | 236.6434 | 14.25779 | 59.9729 | 60.04965 | 99.8235
22.00417 | 236.7272 | 14.25774 | 60.03062 | 59.98393 | 99.82315
22.0125 | 236.8101 | 14.25769 | 60.00005 | 60.00719 | 99.8228
22.02084 | 236.8938 | 14.25762 | 59.98268 | 59.98531 | 99.82231
22.02917 | 236.9768 | 14.25759 | 60.00358 | 60.03254 | 99.8221
22.0375 | 237.0602 | 14.25761 | 60.01289 | 60.00916 | 99.82224
22.04584 | 237.1433 | 14.25762 | 60.0068 | 59.96007 | 99.82231
22.05417 | 237.2272 | 14.25779 | 60.00158 | 59.964 | 99.8235
22.0625 | 237.3108 | 14.25804 | 59.98865 | 60.04675 | 99.82525
22.07083 | 237.3948 | 14.25826 | 59.99326 | 59.9748 | 99.82679
22.07916 | 237.4778 | 14.25851 | 60.01623 | 59.9762 | 99.82854
22.0875 | 237.5617 | 14.2587 | 59.97222 | 60.06204 | 99.82987
22.09583 | 237.645 | 14.25886 | 60.01328 | 59.97484 | 99.83099
22.10416 | 237.7266 | 14.25892 | 60.02598 | 59.99786 | 99.83141
22.1125 | 237.8111 | 14.25874 | 59.96386 | 59.99 | 99.83015
22.12083 | 237.8934 | 14.25838 | 59.98565 | 60.01685 | 99.82763
22.12917 | 237.9777 | 14.25809 | 60.03698 | 59.98021 | 99.8256
22.1375 | 238.0617 | 14.25791 | 59.97789 | 60.00616 | 99.82434
22.14584 | 238.1436 | 14.25779 | 60.05088 | 59.98846 | 99.8235
22.15417 | 238.2268 | 14.25773 | 59.9523 | 60.02944 | 99.82308
22.1625 | 238.309 | 14.25769 | 60.03046 | 60.00861 | 99.8228
22.17084 | 238.3922 | 14.25764 | 59.99685 | 59.96865 | 99.82245
22.17917 | 238.4768 | 14.25768 | 59.9853 | 60.01034 | 99.82273
22.1875 | 238.5595 | 14.25776 | 59.979 | 60.02154 | 99.82329
22.19583 | 238.6411 | 14.25781 | 60.02625 | 59.96498 | 99.82364
22.20416 | 238.7246 | 14.25783 | 59.98666 | 59.99258 | 99.82378
22.2125 | 238.8084 | 14.25787 | 60.00139 | 60.00742 | 99.82406
22.22083 | 238.8929 | 14.2579 | 60.0256 | 59.9894 | 99.82427
22.22916 | 238.9765 | 14.25798 | 59.99399 | 60.0295 | 99.82483
22.2375 | 239.0589 | 14.25812 | 59.95876 | 59.99461 | 99.82581
22.24583 | 239.1434 | 14.25819 | 60.01788 | 59.9759 | 99.8263
22.25417 | 239.2277 | 14.25825 | 60.00969 | 60.01415 | 99.82672
22.2625 | 239.3094 | 14.25822 | 60.02588 | 59.9955 | 99.82651
22.27084 | 239.3931 | 14.25812 | 59.96476 | 60.03328 | 99.82581
22.27917 | 239.476 | 14.25796 | 60.00892 | 59.96579 | 99.82469
22.2875 | 239.558 | 14.25784 | 59.98521 | 59.9899 | 99.82385
22.29584 | 239.6421 | 14.25779 | 60.0114 | 60.01234 | 99.8235
22.30417 | 239.725 | 14.25781 | 59.99488 | 60.0302 | 99.82364
22.3125 | 239.809 | 14.25791 | 60.00578 | 59.99236 | 99.82434
22.32083 | 239.8916 | 14.25791 | 59.98149 | 59.97582 | 99.82434
22.32916 | 239.9742 | 14.25785 | 60.01174 | 59.99068 | 99.82392
22.3375 | 240.058 | 14.25773 | 60.0346 | 60.01325 | 99.82308
22.34583 | 240.1414 | 14.25752 | 59.96687 | 60.02526 | 99.82161
22.35416 | 240.2238 | 14.2574 | 60.02224 | 59.96648 | 99.82077
22.3625 | 240.3069 | 14.25739 | 59.99568 | 60.02109 | 99.8207
22.37083 | 240.3914 | 14.25772 | 59.99574 | 59.98305 | 99.82301
22.37917 | 240.4743 | 14.25819 | 59.9903 | 60.02296 | 99.8263
22.3875 | 240.5588 | 14.2586 | 59.99011 | 59.97318 | 99.82917
22.39584 | 240.6408 | 14.2589 | 60.04854 | 60.01226 | 99.83127
22.40417 | 240.7247 | 14.25912 | 59.97094 | 60.01122 | 99.83281
22.4125 | 240.8098 | 14.25922 | 60.02055 | 60.00398 | 99.83351
22.42084 | 240.8923 | 14.25924 | 59.94452 | 60.01096 | 99.83365
22.42917 | 240.9763 | 14.2591 | 60.03433 | 59.94844 | 99.83267
22.4375 | 241.058 | 14.2589 | 59.99651 | 60.03903 | 99.83127
22.44583 | 241.1422 | 14.25872 | 60.01912 | 59.9805 | 99.83001
22.45416 | 241.224 | 14.25866 | 59.9527 | 60.01114 | 99.82959
22.4625 | 241.3063 | 14.25851 | 60.05286 | 60.01981 | 99.82854
22.47083 | 241.391 | 14.25836 | 59.96832 | 59.95952 | 99.82749
22.47916 | 241.4757 | 14.25829 | 59.9972 | 60.02539 | 99.827
22.4875 | 241.556 | 14.25815 | 60.00264 | 59.97145 | 99.82602
22.49583 | 241.6409 | 14.25787 | 59.97088 | 60.02708 | 99.82406
22.50417 | 241.7238 | 14.25773 | 60.05154 | 59.9864 | 99.82308
22.5125 | 241.805 | 14.25781 | 59.97016 | 60.02988 | 99.82364
22.52084 | 241.891 | 14.25792 | 60.01641 | 59.98648 | 99.82441
22.52917 | 241.9748 | 14.25775 | 60.01329 | 59.99778 | 99.82322
22.5375 | 242.0558 | 14.25751 | 60.00955 | 60.00627 | 99.82154
22.54584 | 242.1394 | 14.25761 | 59.99346 | 59.99297 | 99.82224
22.55417 | 242.2229 | 14.25774 | 59.98977 | 60.02463 | 99.82315
22.5625 | 242.3062 | 14.25782 | 59.98371 | 59.97232 | 99.82371
22.57083 | 242.39 | 14.25794 | 59.98672 | 60.00547 | 99.82455
22.57916 | 242.4721 | 14.25794 | 60.04976 | 59.97666 | 99.82455
22.5875 | 242.5557 | 14.25799 | 59.9623 | 60.03043 | 99.8249
22.59583 | 242.6397 | 14.25809 | 60.02851 | 60.015 | 99.8256
22.60416 | 242.7216 | 14.2581 | 60.01552 | 59.97789 | 99.82567
22.6125 | 242.8057 | 14.25804 | 59.97446 | 59.99524 | 99.82525
22.62083 | 242.8896 | 14.258 | 60.25591 | 59.99127 | 99.82497
22.62917 | 242.9746 | 14.25809 | 59.98354 | 60.01826 | 99.8256
22.6375 | 243.0564 | 14.25811 | 60.00542 | 60.00012 | 99.82574
22.64584 | 243.1402 | 14.25816 | 59.98463 | 59.99412 | 99.82609
22.65417 | 243.2223 | 14.25812 | 59.99996 | 60.00748 | 99.82581
22.6625 | 243.3069 | 14.25816 | 59.99773 | 60.00206 | 99.82609
22.67084 | 243.391 | 14.25822 | 59.98442 | 60.02764 | 99.82651
22.67917 | 243.4728 | 14.25819 | 60.0374 | 59.98957 | 99.8263
22.6875 | 243.5558 | 14.25804 | 60.0135 | 59.99606 | 99.82525
22.69583 | 243.6397 | 14.25789 | 59.96481 | 59.97955 | 99.8242
22.70416 | 243.7224 | 14.25781 | 59.97609 | 60.00569 | 99.82364
22.7125 | 243.8052 | 14.25779 | 60.00385 | 59.96724 | 99.8235
22.72083 | 243.887 | 14.25777 | 60.02705 | 60.02607 | 99.82336
22.72916 | 243.9697 | 14.25778 | 60.01637 | 60.02432 | 99.82343
22.7375 | 244.0539 | 14.25779 | 59.9672 | 59.96416 | 99.8235
22.74583 | 244.1371 | 14.25786 | 60.00447 | 60.03232 | 99.82399
22.75417 | 244.2192 | 14.25797 | 59.99922 | 59.97751 | 99.82476
22.7625 | 244.3037 | 14.25802 | 59.98811 | 60.01648 | 99.82511
22.77084 | 244.388 | 14.25811 | 60.02702 | 60.00007 | 99.82574
22.77917 | 244.4702 | 14.25812 | 60.01228 | 59.98103 | 99.82581
22.7875 | 244.5526 | 14.25805 | 59.99626 | 59.98225 | 99.82532
22.79584 | 244.6354 | 14.258 | 59.98756 | 60.00171 | 99.82497
22.80417 | 244.7173 | 14.25796 | 60.01422 | 60.057 | 99.82469
22.8125 | 244.8038 | 14.25789 | 59.97625 | 59.97964 | 99.8242
22.82083 | 244.8878 | 14.25787 | 59.99561 | 60.01067 | 99.82406
22.82916 | 244.9698 | 14.25783 | 60.02954 | 59.99854 | 99.82378
22.8375 | 245.0518 | 14.25776 | 59.96807 | 59.99 | 99.82329
22.84583 | 245.1381 | 14.25769 | 59.99672 | 59.97982 | 99.8228
22.85416 | 245.2197 | 14.25769 | 59.99351 | 60.02106 | 99.8228
22.8625 | 245.3026 | 14.25769 | 60.00484 | 59.98849 | 99.8228
22.87083 | 245.3847 | 14.25766 | 59.99834 | 59.99784 | 99.82259
22.87917 | 245.4684 | 14.25764 | 59.99952 | 59.97378 | 99.82245
22.8875 | 245.5534 | 14.25774 | 60.01458 | 60.01589 | 99.82315
22.89584 | 245.6354 | 14.25784 | 59.97764 | 59.99461 | 99.82385
22.90417 | 245.7179 | 14.25796 | 60.0349 | 60.00118 | 99.82469
22.9125 | 245.803 | 14.25801 | 59.9965 | 60.01176 | 99.82504
22.92084 | 245.887 | 14.25806 | 59.98848 | 59.99404 | 99.82539
22.92917 | 245.97 | 14.2581 | 59.99919 | 60.01246 | 99.82567
22.9375 | 246.052 | 14.25813 | 60.00225 | 59.99543 | 99.82588
22.94583 | 246.1362 | 14.25811 | 59.98227 | 60.00752 | 99.82574
22.95416 | 246.2196 | 14.25813 | 60.03276 | 59.98894 | 99.82588
22.9625 | 246.3008 | 14.25819 | 59.98276 | 60.01954 | 99.8263
22.97083 | 246.3862 | 14.25827 | 60.00404 | 59.9708 | 99.82686
22.97916 | 246.469 | 14.25824 | 59.98416 | 59.9982 | 99.82665
22.9875 | 246.5527 | 14.25813 | 60.03512 | 60.02072 | 99.82588
22.99583 | 246.635 | 14.25796 | 59.9956 | 59.99747 | 99.82469
23.00417 | 246.7174 | 14.25778 | 59.98113 | 59.9674 | 99.82343
23.0125 | 246.802 | 14.25772 | 60.03004 | 60.02382 | 99.82301
23.02084 | 246.884 | 14.25777 | 59.97945 | 60.0021 | 99.82336
23.02917 | 246.9669 | 14.25787 | 59.99844 | 59.9978 | 99.82406
23.0375 | 247.0501 | 14.25792 | 59.968 | 60.0397 | 99.82441
23.04584 | 247.1342 | 14.25801 | 60.02637 | 60.0008 | 99.82504
23.05417 | 247.2168 | 14.25802 | 60.00632 | 59.97561 | 99.82511
23.0625 | 247.3017 | 14.25804 | 60.0002 | 60.01824 | 99.82525
23.07083 | 247.383 | 14.25799 | 59.99042 | 59.9572 | 99.8249
23.07916 | 247.4666 | 14.25789 | 60.00928 | 60.0235 | 99.8242
23.0875 | 247.5504 | 14.2577 | 59.9857 | 60.0021 | 99.82287
23.09583 | 247.6328 | 14.25754 | 60.01142 | 60.01272 | 99.82175
23.10416 | 247.7172 | 14.25737 | 59.99808 | 59.95974 | 99.82056
23.1125 | 247.799 | 14.25736 | 60.02642 | 60.01771 | 99.82049
23.12083 | 247.8815 | 14.25741 | 59.97389 | 59.9861 | 99.82084
23.12917 | 247.9658 | 14.25742 | 60.01606 | 60.02305 | 99.82091
23.1375 | 248.0484 | 14.25729 | 59.9877 | 59.99304 | 99.82
23.14584 | 248.1297 | 14.25714 | 60.01973 | 59.99937 | 99.81895
23.15417 | 248.2134 | 14.25706 | 59.97005 | 59.99727 | 99.81839
23.1625 | 248.299 | 14.25705 | 60.00317 | 59.99721 | 99.81832
23.17084 | 248.3802 | 14.25711 | 60.03526 | 60.0049 | 99.81874
23.17917 | 248.4619 | 14.2572 | 59.97006 | 59.9875 | 99.81937
23.1875 | 248.5445 | 14.25735 | 59.9945 | 60.01588 | 99.82042
23.19583 | 248.629 | 14.25758 | 59.98889 | 60.02717 | 99.82203
23.20416 | 248.7136 | 14.25785 | 60.03982 | 59.97012 | 99.82392
23.2125 | 248.7961 | 14.25807 | 59.94558 | 59.97468 | 99.82546
23.22083 | 248.8798 | 14.25819 | 60.03936 | 59.99243 | 99.8263
23.22916 | 248.9637 | 14.25804 | 59.98618 | 60.021 | 99.82525
23.2375 | 249.0466 | 14.25778 | 59.97176 | 59.99796 | 99.82343
23.24583 | 249.1296 | 14.25752 | 60.02784 | 59.999 | 99.82161
23.25417 | 249.2132 | 14.25734 | 59.98079 | 60.03026 | 99.82035
23.2625 | 249.2958 | 14.25724 | 60.04595 | 59.96343 | 99.81965
23.27084 | 249.3805 | 14.25727 | 59.98684 | 60.01421 | 99.81986
23.27917 | 249.4614 | 14.2574 | 59.95488 | 59.99549 | 99.82077
23.2875 | 249.5446 | 14.25759 | 60.0059 | 59.99309 | 99.8221
23.29584 | 249.6274 | 14.25788 | 60.02985 | 59.98489 | 99.82413
23.30417 | 249.712 | 14.25824 | 59.99772 | 60.03115 | 99.82665
23.3125 | 249.7958 | 14.25853 | 59.99168 | 60.0127 | 99.82868
23.32083 | 249.8794 | 14.25859 | 60.02574 | 59.98274 | 99.8291
23.32916 | 249.9632 | 14.25842 | 59.96888 | 59.99676 | 99.82791
23.3375 | 250.0468 | 14.25826 | 60.0045 | 59.99944 | 99.82679
23.34583 | 250.1303 | 14.25812 | 60.00015 | 60.02168 | 99.82581
23.35416 | 250.2142 | 14.25806 | 60.01598 | 59.97358 | 99.82539
23.3625 | 250.2961 | 14.25802 | 59.98864 | 60.00099 | 99.82511
23.37083 | 250.3801 | 14.25808 | 60.0389 | 59.98378 | 99.82553
23.37917 | 250.4659 | 14.25807 | 59.9821 | 59.9842 | 99.82546
23.3875 | 250.5502 | 14.2581 | 59.94563 | 60.03202 | 99.82567
23.39584 | 250.6323 | 14.25823 | 60.04209 | 59.99062 | 99.82658
23.40417 | 250.7171 | 14.25837 | 60.01501 | 60.00332 | 99.82756
23.4125 | 250.7994 | 14.25843 | 60.00234 | 59.99879 | 99.82798
23.42084 | 250.883 | 14.25844 | 59.97496 | 60.01396 | 99.82805
23.42917 | 250.9668 | 14.2583 | 59.99602 | 60.00678 | 99.82707
23.4375 | 251.0508 | 14.25813 | 59.99669 | 59.98485 | 99.82588
23.44583 | 251.1334 | 14.25802 | 59.98984 | 59.99635 | 99.82511
23.45416 | 251.2169 | 14.25798 | 60.02202 | 60.01568 | 99.82483
23.4625 | 251.3007 | 14.25808 | 60.0039 | 59.98244 | 99.82553
23.47083 | 251.3834 | 14.25813 | 59.97822 | 60.013 | 99.82588
23.47916 | 251.466 | 14.25804 | 60.03538 | 60.00945 | 99.82525
23.4875 | 251.5502 | 14.25803 | 59.9897 | 59.98222 | 99.82518
23.49583 | 251.634 | 14.25806 | 59.97732 | 60.01888 | 99.82539
23.50417 | 251.7169 | 14.25811 | 60.03443 | 59.98342 | 99.82574
23.5125 | 251.8004 | 14.25812 | 59.98189 | 60.01528 | 99.82581
23.52084 | 251.8846 | 14.25803 | 59.99258 | 59.99686 | 99.82518
23.52917 | 251.9671 | 14.2579 | 60.00432 | 59.9877 | 99.82427
23.5375 | 252.0504 | 14.25787 | 60.00562 | 60.01859 | 99.82406
23.54584 | 252.1337 | 14.25779 | 60.01568 | 59.9938 | 99.8235
23.55417 | 252.2165 | 14.25762 | 59.99594 | 60.00884 | 99.82231
23.5625 | 252.299 | 14.25741 | 59.97889 | 59.9646 | 99.82084
23.57083 | 252.3816 | 14.25724 | 60.02854 | 59.99394 | 99.81965
23.57916 | 252.465 | 14.2572 | 59.96575 | 60.02735 | 99.81937
23.5875 | 252.5514 | 14.25721 | 60.01629 | 59.98324 | 99.81944
23.59583 | 252.6346 | 14.25722 | 59.99 | 60.01348 | 99.81951
23.60416 | 252.7156 | 14.2573 | 59.97824 | 60.01624 | 99.82007
23.6125 | 252.7993 | 14.25742 | 59.99068 | 59.99644 | 99.82091
23.62083 | 252.881 | 14.25752 | 60.01977 | 59.99221 | 99.82161
23.62917 | 252.9649 | 14.25752 | 59.99834 | 60.01919 | 99.82161
23.6375 | 253.0474 | 14.25751 | 60.03965 | 59.9735 | 99.82154
23.64584 | 253.1323 | 14.25745 | 60.00855 | 60.02084 | 99.82112
23.65417 | 253.217 | 14.2574 | 60.00025 | 59.98664 | 99.82077
23.6625 | 253.2981 | 14.25744 | 59.96716 | 59.98874 | 99.82105
23.67084 | 253.3829 | 14.25752 | 60.02774 | 60.03896 | 99.82161
23.67917 | 253.4644 | 14.25755 | 59.97988 | 59.994 | 99.82182
23.6875 | 253.5479 | 14.25756 | 60.01626 | 59.9962 | 99.82189
23.69583 | 253.6311 | 14.25759 | 59.97676 | 59.98539 | 99.8221
23.70416 | 253.7144 | 14.25766 | 59.99473 | 60.01493 | 99.82259
23.7125 | 253.7976 | 14.25767 | 60.00802 | 59.98328 | 99.82266
23.72083 | 253.8816 | 14.25764 | 60.0217 | 60.0058 | 99.82245
23.72916 | 253.9636 | 14.25778 | 59.98834 | 60.00875 | 99.82343
23.7375 | 254.0489 | 14.25795 | 59.9531 | 59.99395 | 99.82462
23.74583 | 254.1316 | 14.25805 | 60.05558 | 59.98804 | 99.82532
23.75417 | 254.2146 | 14.25813 | 59.99304 | 59.99421 | 99.82588
23.7625 | 254.2973 | 14.25808 | 60.00571 | 60.02198 | 99.82553
23.77084 | 254.3828 | 14.25794 | 59.9728 | 59.99255 | 99.82455
23.77917 | 254.4654 | 14.2577 | 60.01421 | 59.97855 | 99.82287
23.7875 | 254.5478 | 14.25751 | 60.0123 | 60.01875 | 99.82154
23.79584 | 254.6289 | 14.25728 | 59.98622 | 59.99515 | 99.81993
23.80417 | 254.7132 | 14.25717 | 59.96855 | 60.01114 | 99.81916
23.8125 | 254.7964 | 14.25721 | 60.03187 | 59.99268 | 99.81944
23.82083 | 254.881 | 14.25734 | 59.98548 | 60.01785 | 99.82035
23.82916 | 254.9658 | 14.25749 | 60.04752 | 60.00782 | 99.8214
23.8375 | 255.0486 | 14.25774 | 59.93942 | 59.98624 | 99.82315
23.84583 | 255.1336 | 14.2579 | 60.01222 | 59.99007 | 99.82427
23.85416 | 255.216 | 14.25794 | 59.98943 | 59.99698 | 99.82455
23.8625 | 255.2988 | 14.25797 | 60.01656 | 59.97598 | 99.82476
23.87083 | 255.3809 | 14.25793 | 60.00142 | 60.0015 | 99.82448
23.87917 | 255.466 | 14.25792 | 59.9987 | 60.00278 | 99.82441
23.8875 | 255.547 | 14.25801 | 60.03921 | 60.04028 | 99.82504
23.89584 | 255.6325 | 14.25804 | 59.98574 | 59.9525 | 99.82525
23.90417 | 255.7152 | 14.25811 | 59.97354 | 60.02562 | 99.82574
23.9125 | 255.7986 | 14.25803 | 60.0188 | 59.9999 | 99.82518
23.92084 | 255.8825 | 14.25796 | 60.012 | 59.9869 | 99.82469
23.92917 | 255.965 | 14.25786 | 59.96342 | 60.00592 | 99.82399
23.9375 | 256.0472 | 14.25773 | 60.02169 | 59.99161 | 99.82308
23.94583 | 256.1306 | 14.25766 | 59.97559 | 60.03362 | 99.82259
23.95416 | 256.215 | 14.25767 | 60.02295 | 59.99924 | 99.82266
23.9625 | 256.2971 | 14.25765 | 59.98889 | 59.98374 | 99.82252
23.97083 | 256.381 | 14.25764 | 60.00924 | 59.97646 | 99.82245
23.97916 | 256.464 | 14.25764 | 60.00349 | 60.04897 | 99.82245
23.9875 | 256.5468 | 14.25764 | 59.9773 | 59.99656 | 99.82245
23.99583 | 256.6316 | 14.25761 | 59.99113 | 59.97778 | 99.82224
24.00417 | 256.7134 | 14.25758 | 60.00611 | 59.98621 | 99.82203
24.0125 | 256.7978 | 14.25754 | 60.24256 | 60.01812 | 99.82175
24.02084 | 256.88 | 14.25759 | 59.96771 | 60.00374 | 99.8221
24.02917 | 256.9626 | 14.25772 | 59.9785 | 59.99563 | 99.82301
24.0375 | 257.0456 | 14.25792 | 60.01804 | 59.97955 | 99.82441
24.04584 | 257.131 | 14.25811 | 59.9942 | 60.01972 | 99.82574
24.05417 | 257.2119 | 14.25819 | 60.01397 | 59.99656 | 99.8263
24.0625 | 257.2945 | 14.25823 | 60.01281 | 59.99949 | 99.82658
24.07083 | 257.3803 | 14.25825 | 59.99356 | 60.02984 | 99.82672
24.07916 | 257.4645 | 14.2582 | 59.99024 | 59.95532 | 99.82637
24.0875 | 257.5472 | 14.2582 | 59.99698 | 60.03701 | 99.82637
24.09583 | 257.6302 | 14.25814 | 60.01269 | 60.00976 | 99.82595
24.10416 | 257.7128 | 14.25811 | 60.00957 | 59.98359 | 99.82574
24.1125 | 257.7968 | 14.25798 | 59.97474 | 60.02393 | 99.82483
24.12083 | 257.8795 | 14.25787 | 59.99693 | 59.97182 | 99.82406
24.12917 | 257.9631 | 14.25772 | 59.99717 | 59.97022 | 99.82301
24.1375 | 258.0446 | 14.25765 | 60.01314 | 60.00585 | 99.82252
24.14584 | 258.1285 | 14.25766 | 60.27146 | 60.00513 | 99.82259
24.15417 | 258.2117 | 14.25758 | 59.97055 | 60.00649 | 99.82203
24.1625 | 258.2948 | 14.25754 | 59.99132 | 60.03094 | 99.82175
24.17084 | 258.3774 | 14.25749 | 60.0157 | 60.00051 | 99.8214
24.17917 | 258.4624 | 14.2575 | 60.01739 | 59.97248 | 99.82147
24.1875 | 258.5452 | 14.25753 | 59.95947 | 59.98784 | 99.82168
24.19583 | 258.6305 | 14.25755 | 60.01334 | 60.02402 | 99.82182
24.20416 | 258.7112 | 14.25758 | 59.98582 | 59.98765 | 99.82203
24.2125 | 258.7954 | 14.25759 | 60.02514 | 59.97932 | 99.8221
24.22083 | 258.8781 | 14.25758 | 60.00538 | 60.01426 | 99.82203
24.22916 | 258.9608 | 14.25759 | 59.9915 | 59.99143 | 99.8221
24.2375 | 259.0433 | 14.25755 | 59.9865 | 60.02684 | 99.82182
24.24583 | 259.1272 | 14.25748 | 60.01601 | 59.99496 | 99.82133
24.25417 | 259.2106 | 14.25745 | 60.02288 | 59.99759 | 99.82112
24.2625 | 259.2947 | 14.25738 | 59.95324 | 59.97373 | 99.82063
24.27084 | 259.3797 | 14.2573 | 60.01953 | 60.01363 | 99.82007
24.27917 | 259.4606 | 14.25722 | 59.99974 | 60.01988 | 99.81951
24.2875 | 259.545 | 14.25715 | 60.02328 | 59.9812 | 99.81902
24.29584 | 259.6276 | 14.25702 | 59.9697 | 60.00078 | 99.81811
24.30417 | 259.7112 | 14.25687 | 60.01824 | 60.005 | 99.81706
24.3125 | 259.7929 | 14.2567 | 60.0097 | 60.04768 | 99.81587
24.32083 | 259.876 | 14.25658 | 59.98113 | 59.93952 | 99.81502
24.32916 | 259.9606 | 14.2565 | 60.00399 | 59.99135 | 99.81446
24.3375 | 260.0416 | 14.25644 | 60.00926 | 60.01012 | 99.81404
24.34583 | 260.1234 | 14.25642 | 59.98842 | 59.99129 | 99.8139
24.35416 | 260.2076 | 14.25638 | 59.96452 | 60.03632 | 99.81362
24.3625 | 260.2916 | 14.25637 | 60.01443 | 59.99438 | 99.81355
24.37083 | 260.3746 | 14.25636 | 59.99452 | 59.99802 | 99.81348
24.37917 | 260.4576 | 14.25631 | 60.00576 | 59.97465 | 99.81313
24.3875 | 260.5396 | 14.25638 | 60.03442 | 60.0078 | 99.81362
24.39584 | 260.6239 | 14.25663 | 59.99604 | 60.021 | 99.81537
24.40417 | 260.7064 | 14.25691 | 59.98756 | 59.9907 | 99.81734
24.4125 | 260.7908 | 14.25721 | 60.00142 | 59.9916 | 99.81944
24.42084 | 260.8726 | 14.25739 | 60.00871 | 59.98121 | 99.8207
24.42917 | 260.9564 | 14.2575 | 59.99574 | 60.0523 | 99.82147
24.4375 | 261.0386 | 14.25758 | 60.01174 | 59.98356 | 99.82203
24.44583 | 261.1238 | 14.25769 | 60.03376 | 60.00266 | 99.8228
24.45416 | 261.2062 | 14.25789 | 59.9645 | 60.0028 | 99.8242
24.4625 | 261.29 | 14.25805 | 60.21612 | 59.9608 | 99.82532
24.47083 | 261.373 | 14.25834 | 60.014 | 60.04033 | 99.82735
24.47916 | 261.4579 | 14.2588 | 60.0064 | 59.97688 | 99.83057
24.4875 | 261.5415 | 14.25922 | 60.00205 | 60.01963 | 99.83351
24.49583 | 261.6265 | 14.25942 | 59.96903 | 59.99022 | 99.83491
24.50417 | 261.7123 | 14.25963 | 60.01272 | 60.0024 | 99.83638
24.5125 | 261.7946 | 14.25967 | 59.99402 | 59.98653 | 99.83666
24.52084 | 261.88 | 14.25934 | 60.00574 | 60.00906 | 99.83435
24.52917 | 261.9638 | 14.25902 | 60.04082 | 59.99578 | 99.83211
24.5375 | 262.0464 | 14.25878 | 59.93238 | 59.98 | 99.83043
24.54584 | 262.1295 | 14.25852 | 60.0216 | 60.02512 | 99.82861
24.55417 | 262.2126 | 14.25822 | 60.00524 | 59.96872 | 99.82651
24.5625 | 262.298 | 14.25802 | 60.0134 | 60.032 | 99.82511
24.57083 | 262.3812 | 14.25784 | 60.01412 | 60.00688 | 99.82385
24.57916 | 262.4641 | 14.25765 | 59.97308 | 59.98128 | 99.82252
24.5875 | 262.5488 | 14.25749 | 59.98046 | 59.99942 | 99.8214
24.59583 | 262.6292 | 14.25753 | 60.01261 | 60.01261 | 99.82168
24.60416 | 262.7133 | 14.25754 | 59.98855 | 59.98278 | 99.82175
24.6125 | 262.7971 | 14.25736 | 60.0234 | 60.00807 | 99.82049
24.62083 | 262.8813 | 14.25736 | 60.00574 | 60.01518 | 99.82049
24.62917 | 262.9662 | 14.25762 | 59.9984 | 59.99238 | 99.82231
24.6375 | 263.0464 | 14.2578 | 59.9744 | 59.9993 | 99.82357
24.64584 | 263.1312 | 14.25781 | 59.9937 | 59.9959 | 99.82364
24.65417 | 263.214 | 14.25764 | 60.11412 | 60.00754 | 99.82245
24.6625 | 263.2994 | 14.25742 | 59.92074 | 60.00566 | 99.82091
24.67084 | 263.3817 | 14.25725 | 60.19165 | 59.96224 | 99.81972
24.67917 | 263.4654 | 14.25722 | 59.99163 | 60.02186 | 99.81951
24.6875 | 263.5459 | 14.25725 | 59.99104 | 59.99662 | 99.81972
24.69583 | 263.63 | 14.25728 | 60.0157 | 59.97822 | 99.81993
24.70416 | 263.7144 | 14.25725 | 59.97084 | 60.035 | 99.81972
24.7125 | 263.7974 | 14.25719 | 60.01182 | 59.98344 | 99.8193
24.72083 | 263.8802 | 14.25713 | 60.0072 | 59.99947 | 99.81888
24.72916 | 263.9634 | 14.25709 | 60.03129 | 60.01038 | 99.8186
24.7375 | 264.0446 | 14.25698 | 59.95259 | 60.01298 | 99.81783
24.74583 | 264.1287 | 14.25691 | 60.04965 | 59.96834 | 99.81734
24.75417 | 264.2106 | 14.25692 | 59.9915 | 60.01616 | 99.81741
24.7625 | 264.2925 | 14.25688 | 59.98379 | 59.99331 | 99.81713
24.77084 | 264.3776 | 14.25691 | 59.99356 | 60.00882 | 99.81734
24.77917 | 264.4594 | 14.2569 | 59.9715 | 59.98628 | 99.81727
24.7875 | 264.543 | 14.25693 | 59.99272 | 60.01265 | 99.81748
24.79584 | 264.6262 | 14.25691 | 60.04222 | 59.97783 | 99.81734
24.80417 | 264.7094 | 14.2568 | 59.99446 | 60.02957 | 99.81657
24.8125 | 264.7918 | 14.25666 | 60.0085 | 59.97383 | 99.81558
24.82083 | 264.8772 | 14.25668 | 60.00758 | 60.02628 | 99.81572
24.82916 | 264.9586 | 14.25676 | 59.97515 | 60.00762 | 99.81629
24.8375 | 265.0407 | 14.25686 | 60.02664 | 60.02195 | 99.81699
24.84583 | 265.1239 | 14.25695 | 59.978 | 59.93654 | 99.81762
24.85416 | 265.207 | 14.25708 | 60.00526 | 60.01426 | 99.81853
24.8625 | 265.2911 | 14.25731 | 59.98146 | 60.03886 | 99.82014
24.87083 | 265.3733 | 14.25751 | 60.00856 | 59.99806 | 99.82154
24.87917 | 265.4581 | 14.25774 | 60.00664 | 60.00084 | 99.82315
24.8875 | 265.5417 | 14.25796 | 59.98789 | 59.98286 | 99.82469
24.89584 | 265.6249 | 14.25798 | 59.98504 | 60.00082 | 99.82483
24.90417 | 265.7072 | 14.25775 | 60.04836 | 59.9788 | 99.82322
24.9125 | 265.7912 | 14.25745 | 59.95867 | 60.02739 | 99.82112
24.92084 | 265.8735 | 14.25731 | 60.04988 | 59.98144 | 99.82014
24.92917 | 265.957 | 14.25728 | 59.99014 | 59.99402 | 99.81993
24.9375 | 266.0395 | 14.25737 | 59.98096 | 59.9989 | 99.82056
24.94583 | 266.1246 | 14.25752 | 59.98711 | 60.00994 | 99.82161
24.95416 | 266.209 | 14.25776 | 60.03019 | 60.01477 | 99.82329
24.9625 | 266.2915 | 14.25799 | 60.0078 | 59.9842 | 99.8249
24.97083 | 266.375 | 14.25815 | 59.96418 | 60.00584 | 99.82602
24.97916 | 266.4578 | 14.25813 | 59.9893 | 60.0395 | 99.82588
24.9875 | 266.5412 | 14.25818 | 59.9919 | 59.96959 | 99.82623
24.99583 | 266.6238 | 14.25809 | 60.0349 | 59.9855 | 99.8256
25.00417 | 266.7094 | 14.2578 | 59.98968 | 60.01084 | 99.82357
25.0125 | 266.7928 | 14.25775 | 60.0248 | 59.97508 | 99.82322
25.02084 | 266.8765 | 14.25777 | 59.9944 | 60.02408 | 99.82336
25.02917 | 266.9591 | 14.25777 | 60.01312 | 59.98092 | 99.82336
25.0375 | 267.0415 | 14.25764 | 59.96892 | 59.98588 | 99.82245
25.04584 | 267.1254 | 14.2575 | 60.00861 | 60.0864 | 99.82147
25.05417 | 267.21 | 14.25743 | 59.9948 | 59.9565 | 99.82098
25.0625 | 267.2937 | 14.25756 | 59.99211 | 60.00635 | 99.82189
25.07083 | 267.3781 | 14.25767 | 59.9961 | 59.99162 | 99.82266
25.07916 | 267.4602 | 14.2576 | 59.98392 | 59.97988 | 99.82217
25.0875 | 267.5431 | 14.25745 | 60.0506 | 60.0057 | 99.82112
25.09583 | 267.6268 | 14.25728 | 59.95002 | 60.0011 | 99.81993
25.10416 | 267.7091 | 14.25714 | 60.04363 | 59.99461 | 99.81895
25.1125 | 267.7922 | 14.25706 | 59.97216 | 60.01746 | 99.81839
25.12083 | 267.8752 | 14.25697 | 60.00552 | 59.99874 | 99.81776
25.12917 | 267.957 | 14.25686 | 59.97737 | 59.99774 | 99.81699
25.1375 | 268.0402 | 14.25683 | 60.04265 | 60.0058 | 99.81678
25.14584 | 268.1244 | 14.25688 | 59.97031 | 59.97174 | 99.81713
25.15417 | 268.2068 | 14.25692 | 60.02736 | 60.00047 | 99.81741
25.1625 | 268.2906 | 14.2569 | 60.01822 | 60.01312 | 99.81727
25.17084 | 268.3728 | 14.25687 | 59.96221 | 60.02754 | 99.81706
25.17917 | 268.456 | 14.25684 | 60.03125 | 59.99363 | 99.81685
25.1875 | 268.539 | 14.25686 | 59.98681 | 59.98534 | 99.81699
25.19583 | 268.6223 | 14.25687 | 59.96994 | 59.9991 | 99.81706
25.20416 | 268.7063 | 14.25684 | 60.0447 | 59.99275 | 99.81685
25.2125 | 268.7892 | 14.25675 | 59.99913 | 60.00293 | 99.81622
25.22083 | 268.8718 | 14.25662 | 59.96892 | 60.0105 | 99.8153
25.22916 | 268.9529 | 14.25658 | 60.00452 | 59.99356 | 99.81502
25.2375 | 269.0358 | 14.25661 | 59.99558 | 60.00702 | 99.81523
25.24583 | 269.1209 | 14.25673 | 60.00351 | 60.012 | 99.81608
25.25417 | 269.205 | 14.25702 | 60.02615 | 59.97144 | 99.81811
25.2625 | 269.2881 | 14.25731 | 59.9707 | 60.00635 | 99.82014
25.27084 | 269.372 | 14.25762 | 59.9959 | 59.99253 | 99.82231
25.27917 | 269.4552 | 14.25785 | 60.00121 | 60.0106 | 99.82392
25.2875 | 269.5391 | 14.25801 | 59.9941 | 59.99535 | 99.82504
25.29584 | 269.6229 | 14.2581 | 60.045 | 59.99307 | 99.82567
25.30417 | 269.7056 | 14.25809 | 59.9603 | 60.00519 | 99.8256
25.3125 | 269.791 | 14.25798 | 60.0175 | 59.97988 | 99.82483
25.32083 | 269.8732 | 14.25778 | 59.98868 | 60.03328 | 99.82343
25.32916 | 269.9576 | 14.25758 | 60.01337 | 59.9586 | 99.82203
25.3375 | 270.0401 | 14.25737 | 59.99084 | 60.00412 | 99.82056
25.34583 | 270.1243 | 14.25718 | 59.98604 | 60.01594 | 99.81923
25.35416 | 270.2053 | 14.25701 | 60.00369 | 59.99463 | 99.81804
25.3625 | 270.2882 | 14.25692 | 60.17312 | 60.01291 | 99.81741
25.37083 | 270.3718 | 14.2569 | 60.03548 | 60.00809 | 99.81727
25.37917 | 270.4542 | 14.25696 | 59.9655 | 59.97722 | 99.81769
25.3875 | 270.5385 | 14.25704 | 59.9807 | 60.01918 | 99.81825
25.39584 | 270.6218 | 14.25718 | 60.04687 | 59.99248 | 99.81923
25.40417 | 270.7034 | 14.25722 | 60.00236 | 59.99208 | 99.81951
25.4125 | 270.7884 | 14.2574 | 59.95719 | 59.98261 | 99.82077
25.42084 | 270.8696 | 14.2576 | 60.02649 | 60.03332 | 99.82217
25.42917 | 270.9544 | 14.25786 | 60.02182 | 59.99063 | 99.82399
25.4375 | 271.0372 | 14.2581 | 59.9783 | 60.0015 | 99.82567
25.44583 | 271.1226 | 14.25815 | 60.00299 | 59.9847 | 99.82602
25.45416 | 271.206 | 14.2581 | 60.01014 | 60.00043 | 99.82567
25.4625 | 271.2875 | 14.25797 | 59.9939 | 60.02394 | 99.82476
25.47083 | 271.3725 | 14.25777 | 60.0103 | 59.98176 | 99.82336
25.47916 | 271.4563 | 14.25749 | 59.99989 | 60.00398 | 99.8214
25.4875 | 271.54 | 14.25736 | 59.98951 | 59.99426 | 99.82049
25.49583 | 271.6243 | 14.25731 | 59.99328 | 59.98222 | 99.82014
25.50417 | 271.706 | 14.25725 | 60.00072 | 60.01976 | 99.81972
25.5125 | 271.7888 | 14.25708 | 60.01006 | 59.99836 | 99.81853
25.52084 | 271.8728 | 14.25694 | 59.98389 | 60.00628 | 99.81755
25.52917 | 271.9572 | 14.25702 | 59.97533 | 59.99568 | 99.81811
25.5375 | 272.0396 | 14.25698 | 60.04212 | 59.98768 | 99.81783
25.54584 | 272.1224 | 14.25685 | 59.98262 | 60.015 | 99.81692
25.55417 | 272.2056 | 14.25684 | 60.0223 | 60.00634 | 99.81685
25.5625 | 272.2887 | 14.25693 | 59.99978 | 59.98395 | 99.81748
25.57083 | 272.3727 | 14.25708 | 59.9991 | 59.99363 | 99.81853
25.57916 | 272.456 | 14.25721 | 59.96714 | 60.02965 | 99.81944
25.5875 | 272.541 | 14.25729 | 59.98348 | 59.98511 | 99.82
25.59583 | 272.6236 | 14.25706 | 60.0424 | 59.9806 | 99.81839
25.60416 | 272.7059 | 14.25678 | 59.98992 | 59.99895 | 99.81643
25.6125 | 272.7886 | 14.25673 | 59.9778 | 59.99818 | 99.81608
25.62083 | 272.8706 | 14.25672 | 60.02212 | 60.03562 | 99.81601
25.62917 | 272.9551 | 14.25672 | 60.00161 | 60.007 | 99.81601
25.6375 | 273.0367 | 14.25668 | 59.98728 | 59.94472 | 99.81572
25.64584 | 273.123 | 14.25672 | 59.9768 | 60.05876 | 99.81601
25.65417 | 273.2028 | 14.25678 | 60.03168 | 59.96976 | 99.81643
25.6625 | 273.286 | 14.25717 | 59.97681 | 60.0185 | 99.81916
25.67084 | 273.3706 | 14.25742 | 60.0116 | 60.00644 | 99.82091
25.67916 | 273.4553 | 14.2575 | 59.99309 | 59.9772 | 99.82147
25.6875 | 273.5378 | 14.25751 | 60.02078 | 60.02866 | 99.82154
25.69584 | 273.6206 | 14.25754 | 59.99243 | 59.99636 | 99.82175
25.70416 | 273.7038 | 14.25755 | 60.00066 | 59.97684 | 99.82182
25.7125 | 273.7877 | 14.25756 | 59.98 | 60.0201 | 99.82189
25.72083 | 273.8703 | 14.25756 | 60.02038 | 60.00698 | 99.82189
25.72916 | 273.954 | 14.25752 | 59.98513 | 59.98668 | 99.82161
25.7375 | 274.0393 | 14.25762 | 60.00408 | 60.005 | 99.82231
25.74583 | 274.1228 | 14.2577 | 60.0038 | 59.97396 | 99.82287
25.75417 | 274.2061 | 14.25771 | 60.00742 | 60.02629 | 99.82294
25.7625 | 274.2896 | 14.25774 | 60.00342 | 59.9936 | 99.82315
25.77084 | 274.3735 | 14.25774 | 60.02156 | 60.0111 | 99.82315
25.77917 | 274.4586 | 14.25784 | 59.96097 | 59.9895 | 99.82385
25.7875 | 274.5406 | 14.2579 | 60.00289 | 59.97302 | 99.82427
25.79584 | 274.6241 | 14.25778 | 60.00513 | 60.03306 | 99.82343
25.80416 | 274.7064 | 14.25762 | 60.02939 | 59.9771 | 99.82231
25.8125 | 274.7902 | 14.25745 | 59.96851 | 60.0169 | 99.82112
25.82084 | 274.8737 | 14.25736 | 60.03736 | 60.02176 | 99.82049
25.82916 | 274.959 | 14.25733 | 59.94094 | 59.97719 | 99.82028
25.8375 | 275.0418 | 14.25715 | 60.0374 | 59.99116 | 99.81902
25.84583 | 275.1234 | 14.25696 | 59.97154 | 60.0237 | 99.81769
25.85416 | 275.2082 | 14.25684 | 60.00778 | 59.96958 | 99.81685
25.8625 | 275.2886 | 14.25668 | 59.99112 | 60.02074 | 99.81572
25.87083 | 275.3709 | 14.25657 | 60.03715 | 59.951 | 99.81495
25.87917 | 275.4547 | 14.25643 | 59.98245 | 60.0513 | 99.81397
25.8875 | 275.5382 | 14.25628 | 59.96617 | 60.00613 | 99.81292
25.89584 | 275.6214 | 14.25622 | 60.0491 | 59.97533 | 99.8125
25.90417 | 275.7042 | 14.25629 | 60.01021 | 60.02226 | 99.81299
25.9125 | 275.7886 | 14.25646 | 60.00444 | 59.97314 | 99.81418
25.92084 | 275.8712 | 14.25665 | 60.00653 | 60.02627 | 99.81551
25.92916 | 275.955 | 14.25682 | 59.95866 | 59.98863 | 99.81671
25.9375 | 276.0385 | 14.25694 | 60.01742 | 60.0019 | 99.81755
25.94584 | 276.1212 | 14.257 | 60.02615 | 60.01636 | 99.81797
25.95416 | 276.2028 | 14.25707 | 59.9456 | 59.97749 | 99.81846
25.9625 | 276.286 | 14.25713 | 60.02385 | 59.99254 | 99.81888
25.97083 | 276.3706 | 14.25706 | 60.0213 | 60.01015 | 99.81839
25.97916 | 276.4537 | 14.25696 | 59.99701 | 60.01252 | 99.81769
25.9875 | 276.5374 | 14.25691 | 59.96932 | 60.00582 | 99.81734
25.99583 | 276.6211 | 14.25693 | 60.02052 | 59.988 | 99.81748
26.00417 | 276.704 | 14.25699 | 60.00385 | 60.01364 | 99.8179
26.0125 | 276.7862 | 14.25703 | 60.03712 | 60.01534 | 99.81818
26.02084 | 276.8698 | 14.25704 | 59.95365 | 59.9711 | 99.81825
26.02917 | 276.9528 | 14.25711 | 60.00358 | 60.02125 | 99.81874
26.0375 | 277.0362 | 14.25724 | 59.97821 | 59.98168 | 99.81965
26.04584 | 277.118 | 14.25741 | 60.03218 | 60.00395 | 99.82084
26.05416 | 277.2026 | 14.25754 | 59.98458 | 60.01188 | 99.82175
26.0625 | 277.2855 | 14.25756 | 59.97628 | 59.98504 | 99.82189
26.07084 | 277.3705 | 14.25754 | 60.02162 | 59.99819 | 99.82175
26.07916 | 277.4526 | 14.25751 | 60.0217 | 60.01127 | 99.82154
26.0875 | 277.5359 | 14.25741 | 59.97284 | 59.98274 | 99.82084
26.09583 | 277.6204 | 14.25726 | 59.99554 | 59.99226 | 99.81979
26.10416 | 277.7034 | 14.25713 | 60.02314 | 60.0323 | 99.81888
26.1125 | 277.7869 | 14.25709 | 60.01307 | 59.9712 | 99.8186
26.12083 | 277.8695 | 14.25715 | 59.97666 | 60.00046 | 99.81902
26.12917 | 277.9526 | 14.2572 | 60.01801 | 60.00457 | 99.81937
26.1375 | 278.0356 | 14.25714 | 60.01152 | 59.99879 | 99.81895
26.14584 | 278.1196 | 14.25699 | 59.99946 | 60.01984 | 99.8179
26.15417 | 278.2016 | 14.25688 | 59.97896 | 59.99882 | 99.81713
26.1625 | 278.285 | 14.25686 | 60.00528 | 60.00447 | 99.81699
26.17084 | 278.3702 | 14.25683 | 60.00288 | 59.97664 | 99.81678
26.17916 | 278.4524 | 14.25681 | 59.99141 | 60.02457 | 99.81664
26.1875 | 278.5358 | 14.25671 | 59.99651 | 60.00348 | 99.81594
26.19584 | 278.6175 | 14.25668 | 59.9844 | 60.0015 | 99.81572
26.20416 | 278.7013 | 14.25668 | 60.0123 | 59.97791 | 99.81572
26.2125 | 278.786 | 14.25673 | 60.03191 | 59.9948 | 99.81608
26.22083 | 278.8703 | 14.2567 | 59.99688 | 60.03193 | 99.81587
26.22916 | 278.9513 | 14.25657 | 59.96157 | 59.97164 | 99.81495
26.2375 | 279.0352 | 14.25654 | 59.99882 | 60.00455 | 99.81474
26.24583 | 279.1183 | 14.25671 | 60.00496 | 59.97211 | 99.81594
26.25417 | 279.201 | 14.25686 | 60.02344 | 59.99731 | 99.81699
26.2625 | 279.2847 | 14.25694 | 59.96013 | 60.01572 | 99.81755
26.27084 | 279.3682 | 14.25693 | 60.00467 | 60.00006 | 99.81748
26.27917 | 279.4532 | 14.25694 | 60.00153 | 59.98828 | 99.81755
26.2875 | 279.5354 | 14.25687 | 60.04712 | 60.0227 | 99.81706
26.29584 | 279.6172 | 14.25688 | 59.96582 | 59.99663 | 99.81713
26.30416 | 279.7016 | 14.25686 | 59.98524 | 59.9683 | 99.81699
26.3125 | 279.7844 | 14.25669 | 60.01871 | 60.01797 | 99.8158
26.32084 | 279.8665 | 14.25659 | 59.99877 | 60.0087 | 99.81509
26.32916 | 279.9498 | 14.25659 | 59.98401 | 60.01791 | 99.81509
26.3375 | 280.0356 | 14.25663 | 59.99859 | 60.00554 | 99.81537
26.34583 | 280.1164 | 14.2566 | 60.00361 | 60.01736 | 99.81516
26.35416 | 280.2 | 14.25666 | 60.04168 | 59.9829 | 99.81558
26.3625 | 280.2825 | 14.25669 | 59.95976 | 59.97734 | 99.8158
26.37083 | 280.3658 | 14.25669 | 60.02659 | 60.01873 | 99.8158
26.37917 | 280.4502 | 14.25673 | 60.0164 | 59.97214 | 99.81608
26.3875 | 280.5326 | 14.25684 | 59.95441 | 60.03393 | 99.81685
26.39584 | 280.617 | 14.25689 | 60.02049 | 59.99248 | 99.8172
26.40417 | 280.7002 | 14.25704 | 60.00658 | 59.97672 | 99.81825
26.4125 | 280.785 | 14.25717 | 60.01074 | 60.02099 | 99.81916
26.42084 | 280.8667 | 14.25714 | 59.97341 | 59.97718 | 99.81895
26.42916 | 280.9485 | 14.25711 | 60.01378 | 60.00832 | 99.81874
26.4375 | 281.0347 | 14.25702 | 59.98218 | 59.9971 | 99.81811
26.44584 | 281.1166 | 14.25708 | 60.00632 | 60.00084 | 99.81853
26.45416 | 281.2 | 14.25716 | 60.00935 | 60.03168 | 99.81909
26.4625 | 281.2831 | 14.25708 | 59.98205 | 59.9748 | 99.81853
26.47083 | 281.3668 | 14.25691 | 60.0241 | 59.9911 | 99.81734
26.47916 | 281.4494 | 14.25678 | 59.97474 | 60.00153 | 99.81643
26.4875 | 281.5328 | 14.25674 | 60.0312 | 60.01588 | 99.81615
26.49583 | 281.6154 | 14.25667 | 59.95942 | 59.96797 | 99.81565
26.50417 | 281.698 | 14.25676 | 60.03114 | 60.03243 | 99.81629
26.5125 | 281.7832 | 14.25689 | 59.97678 | 60.02906 | 99.8172
26.52084 | 281.8692 | 14.25702 | 59.99197 | 59.96656 | 99.81811
26.52917 | 281.9502 | 14.25715 | 60.05183 | 59.9913 | 99.81902
26.5375 | 282.0342 | 14.25718 | 59.98791 | 60.02912 | 99.81923
26.54584 | 282.1174 | 14.25717 | 59.98776 | 59.97966 | 99.81916
26.55416 | 282.2004 | 14.25719 | 59.98594 | 60.0057 | 99.8193
26.5625 | 282.2839 | 14.25719 | 60.02928 | 59.99209 | 99.8193
26.57084 | 282.3672 | 14.25711 | 59.96806 | 60.01739 | 99.81874
26.57916 | 282.4515 | 14.25704 | 60.03554 | 59.99784 | 99.81825
26.5875 | 282.5348 | 14.25696 | 59.97874 | 59.99902 | 99.81769
26.59583 | 282.6168 | 14.25691 | 59.99341 | 59.98958 | 99.81734
26.60416 | 282.6994 | 14.25687 | 59.98747 | 60.01143 | 99.81706
26.6125 | 282.7822 | 14.25685 | 60.01422 | 59.97144 | 99.81692
26.62083 | 282.8682 | 14.25686 | 59.9831 | 60.01672 | 99.81699
26.62917 | 282.9502 | 14.25698 | 60.00724 | 59.98608 | 99.81783
26.6375 | 283.0333 | 14.25702 | 60.02715 | 59.99912 | 99.81811
26.64584 | 283.116 | 14.25702 | 59.94837 | 59.99455 | 99.81811
26.65417 | 283.2012 | 14.25699 | 60.05316 | 60.01204 | 99.8179
26.6625 | 283.2855 | 14.25696 | 59.96972 | 59.98412 | 99.81769
26.67084 | 283.3676 | 14.25694 | 59.99631 | 59.99409 | 99.81755
26.67916 | 283.4534 | 14.2569 | 60.01176 | 60.0093 | 99.81727
26.6875 | 283.5362 | 14.25685 | 60.00768 | 59.99171 | 99.81692
26.69584 | 283.6189 | 14.25687 | 59.98839 | 59.99253 | 99.81706
26.70416 | 283.7025 | 14.25689 | 59.98914 | 60.00789 | 99.8172
26.7125 | 283.7862 | 14.25699 | 60.02568 | 60.03686 | 99.8179
26.72083 | 283.8694 | 14.25704 | 59.97297 | 59.97764 | 99.81825
26.72916 | 283.95 | 14.25699 | 60.03066 | 60.00202 | 99.8179
26.7375 | 284.0342 | 14.25694 | 59.99228 | 59.98516 | 99.81755
26.74583 | 284.1176 | 14.25687 | 59.9879 | 60.01082 | 99.81706
26.75417 | 284.2003 | 14.25682 | 59.9873 | 59.96694 | 99.81671
26.7625 | 284.2832 | 14.25676 | 60.00007 | 60.022 | 99.81629
26.77084 | 284.3686 | 14.25676 | 60.01232 | 59.99482 | 99.81629
26.77917 | 284.4517 | 14.25679 | 59.99129 | 60.02063 | 99.8165
26.7875 | 284.5338 | 14.25678 | 60.00064 | 59.98396 | 99.81643
26.79584 | 284.617 | 14.25684 | 60.0128 | 60.0022 | 99.81685
26.80416 | 284.7002 | 14.25692 | 60.00176 | 59.99826 | 99.81741
26.8125 | 284.784 | 14.25702 | 60.01606 | 60.02934 | 99.81811
26.82084 | 284.8684 | 14.25709 | 59.97676 | 60.01087 | 99.8186
26.82916 | 284.9511 | 14.25716 | 59.98016 | 59.9737 | 99.81909
26.8375 | 285.036 | 14.25723 | 60.03132 | 60.0263 | 99.81958
26.84583 | 285.1176 | 14.25726 | 59.98228 | 59.97145 | 99.81979
26.85416 | 285.2019 | 14.2572 | 60.04649 | 59.99956 | 99.81937
26.8625 | 285.2868 | 14.2571 | 59.99054 | 59.99774 | 99.81867
26.87083 | 285.3678 | 14.25702 | 59.99828 | 60.0031 | 99.81811
26.87917 | 285.4521 | 14.25694 | 59.99994 | 60.03671 | 99.81755
26.8875 | 285.5351 | 14.25687 | 59.9676 | 59.96454 | 99.81706
26.89584 | 285.6198 | 14.25686 | 59.9981 | 59.99395 | 99.81699
26.90417 | 285.7044 | 14.25688 | 59.99584 | 60.01472 | 99.81713
26.9125 | 285.7852 | 14.25686 | 60.03135 | 59.9914 | 99.81699
26.92084 | 285.8691 | 14.25687 | 60.01102 | 60.01101 | 99.81706
26.92916 | 285.9534 | 14.25685 | 59.9903 | 60.00894 | 99.81692
26.9375 | 286.0343 | 14.25694 | 59.97049 | 59.9908 | 99.81755
26.94584 | 286.1198 | 14.25702 | 60.05022 | 59.98888 | 99.81811
26.95416 | 286.201 | 14.25705 | 59.96184 | 60.02043 | 99.81832
26.9625 | 286.286 | 14.25704 | 60.00386 | 60.00157 | 99.81825
26.97083 | 286.3678 | 14.25701 | 60.00379 | 59.99102 | 99.81804
26.97916 | 286.452 | 14.25703 | 60.01612 | 59.98754 | 99.81818
26.9875 | 286.5341 | 14.257 | 59.96765 | 60.02221 | 99.81797
26.99583 | 286.6177 | 14.25695 | 60.01179 | 59.97991 | 99.81762
27.00417 | 286.7007 | 14.2569 | 59.99761 | 59.99576 | 99.81727
27.0125 | 286.7865 | 14.25689 | 60.0045 | 60.01162 | 99.8172
27.02084 | 286.8709 | 14.25694 | 60.01705 | 60.01348 | 99.81755
27.02917 | 286.9517 | 14.25694 | 59.97359 | 60.01082 | 99.81755
27.0375 | 287.036 | 14.25698 | 60.00967 | 59.9696 | 99.81783
27.04584 | 287.1195 | 14.25706 | 60.00442 | 60.00041 | 99.81839
27.05416 | 287.2034 | 14.25713 | 60.00699 | 60.01584 | 99.81888
27.0625 | 287.2854 | 14.25712 | 60.00801 | 59.97568 | 99.81881
27.07084 | 287.3705 | 14.25706 | 59.96739 | 59.99111 | 99.81839
27.07916 | 287.4532 | 14.25699 | 59.99947 | 59.99795 | 99.8179
27.0875 | 287.5371 | 14.25699 | 59.9968 | 60.02524 | 99.8179
27.09583 | 287.621 | 14.25705 | 60.03414 | 60.01661 | 99.81832
27.10416 | 287.7041 | 14.25703 | 60.00928 | 59.96438 | 99.81818
27.1125 | 287.7874 | 14.25698 | 59.95646 | 60.05449 | 99.81783
27.12083 | 287.8704 | 14.2569 | 60.02054 | 59.95469 | 99.81727
27.12917 | 287.9542 | 14.25688 | 60.02395 | 59.98549 | 99.81713
27.1375 | 288.0372 | 14.25685 | 59.95509 | 60.02213 | 99.81692
27.14584 | 288.1199 | 14.25687 | 60.00088 | 60.00611 | 99.81706
27.15417 | 288.2033 | 14.25686 | 60.01052 | 59.99885 | 99.81699
27.1625 | 288.2866 | 14.25688 | 60.02041 | 60.00854 | 99.81713
27.17084 | 288.3713 | 14.25689 | 60.00062 | 59.98355 | 99.8172
27.17916 | 288.4535 | 14.25682 | 59.99182 | 60.00129 | 99.81671
27.1875 | 288.5375 | 14.25676 | 59.97099 | 60.02535 | 99.81629
27.19584 | 288.6195 | 14.2567 | 60.0274 | 59.98724 | 99.81587
27.20416 | 288.7041 | 14.25664 | 59.99994 | 60.0195 | 99.81544
27.2125 | 288.7872 | 14.25661 | 59.96576 | 59.9658 | 99.81523
27.22083 | 288.871 | 14.25664 | 60.03224 | 60.03644 | 99.81544
27.22916 | 288.9525 | 14.25664 | 59.98732 | 59.95821 | 99.81544
27.2375 | 289.0369 | 14.25664 | 60.0005 | 59.99282 | 99.81544
27.24583 | 289.1194 | 14.25664 | 60.06031 | 60.0323 | 99.81544
27.25417 | 289.2028 | 14.25661 | 59.96626 | 59.99604 | 99.81523
27.2625 | 289.2865 | 14.25654 | 60.00852 | 59.99627 | 99.81474
27.27084 | 289.369 | 14.25651 | 59.94321 | 59.96374 | 99.81453
27.27917 | 289.4522 | 14.25645 | 60.03155 | 60.03274 | 99.81411
27.2875 | 289.5351 | 14.25639 | 59.99824 | 59.98882 | 99.81369
27.29584 | 289.6156 | 14.25641 | 59.9977 | 59.99426 | 99.81383
27.30416 | 289.6994 | 14.25642 | 59.98076 | 60.02422 | 99.8139
27.3125 | 289.7824 | 14.25637 | 60.02356 | 59.96868 | 99.81355
27.32084 | 289.8678 | 14.25644 | 59.98796 | 60.02701 | 99.81404
27.32916 | 289.951 | 14.25657 | 59.99734 | 59.97374 | 99.81495
27.3375 | 290.0338 | 14.25654 | 59.99581 | 60.03035 | 99.81474
27.34583 | 290.1176 | 14.25636 | 60.02041 | 59.98152 | 99.81348
27.35416 | 290.1987 | 14.25626 | 60.018 | 60.01524 | 99.81278
27.3625 | 290.281 | 14.25623 | 59.97684 | 59.97656 | 99.81257
27.37083 | 290.3638 | 14.25618 | 59.97828 | 60.00334 | 99.81222
27.37917 | 290.4484 | 14.25619 | 60.02079 | 60.03762 | 99.81229
27.3875 | 290.5298 | 14.25633 | 60.0084 | 59.96954 | 99.81327
27.39584 | 290.614 | 14.25654 | 59.98523 | 59.98372 | 99.81474
27.40417 | 290.698 | 14.25676 | 60.01462 | 60.00266 | 99.81629
27.4125 | 290.7813 | 14.25709 | 59.98584 | 60.0385 | 99.8186
27.42084 | 290.8652 | 14.25734 | 60.33688 | 59.99624 | 99.82035
27.42916 | 290.9478 | 14.25752 | 59.99328 | 59.9809 | 99.82161
27.4375 | 291.0346 | 14.25762 | 59.94961 | 59.99534 | 99.82231
27.44584 | 291.1162 | 14.25748 | 60.00847 | 60.0053 | 99.82133
27.45416 | 291.1984 | 14.25738 | 60.00484 | 60.01871 | 99.82063
27.4625 | 291.283 | 14.25709 | 59.9897 | 59.9898 | 99.8186
27.47083 | 291.3647 | 14.25683 | 59.99376 | 59.97574 | 99.81678
27.47916 | 291.4485 | 14.25659 | 60.03494 | 60.01822 | 99.81509
27.4875 | 291.5313 | 14.25647 | 59.98467 | 59.9965 | 99.81425
27.49583 | 291.615 | 14.25645 | 60.01778 | 59.96963 | 99.81411
27.50417 | 291.6962 | 14.25637 | 60.01242 | 60.02976 | 99.81355
27.5125 | 291.7804 | 14.25635 | 59.968 | 59.98286 | 99.81341
27.52084 | 291.8649 | 14.25642 | 60.02502 | 59.99586 | 99.8139
27.52917 | 291.9463 | 14.25651 | 59.9816 | 59.9773 | 99.81453
27.5375 | 292.031 | 14.25664 | 60.01084 | 60.03768 | 99.81544
27.54584 | 292.115 | 14.25681 | 59.98942 | 59.9881 | 99.81664
27.55416 | 292.1985 | 14.25692 | 60.02751 | 60.00686 | 99.81741
27.5625 | 292.2823 | 14.25696 | 59.97986 | 59.979 | 99.81769
27.57084 | 292.3654 | 14.25696 | 60.00166 | 60.01876 | 99.81769
27.57916 | 292.4489 | 14.25692 | 60.01329 | 59.99879 | 99.81741
27.5875 | 292.5336 | 14.25682 | 59.97212 | 59.9968 | 99.81671
27.59583 | 292.6174 | 14.25671 | 60.0215 | 59.9972 | 99.81594
27.60416 | 292.7004 | 14.25663 | 59.97876 | 59.99268 | 99.81537
27.6125 | 292.7859 | 14.25653 | 60.01713 | 60.01151 | 99.81467
27.62083 | 292.8653 | 14.25645 | 60.00329 | 59.98952 | 99.81411
27.62917 | 292.9502 | 14.25639 | 59.9823 | 60.02227 | 99.81369
27.6375 | 293.0325 | 14.25634 | 60.00036 | 60.00656 | 99.81334
27.64584 | 293.1162 | 14.2563 | 60.02515 | 59.96862 | 99.81306
27.65417 | 293.2006 | 14.25633 | 59.99714 | 60.0225 | 99.81327
27.6625 | 293.2837 | 14.25638 | 59.9963 | 60.01114 | 99.81362
27.67084 | 293.3654 | 14.2564 | 60.01132 | 60.00804 | 99.81376
27.67916 | 293.4475 | 14.2565 | 59.96524 | 59.97905 | 99.81446
27.6875 | 293.5327 | 14.25669 | 60.03268 | 60.00703 | 99.8158
27.69584 | 293.6179 | 14.25694 | 59.9572 | 60.0061 | 99.81755
27.70416 | 293.7 | 14.25718 | 60.03242 | 59.96992 | 99.81923
27.7125 | 293.7827 | 14.25734 | 59.98596 | 60.0334 | 99.82035
27.72083 | 293.866 | 14.2574 | 59.9991 | 59.98567 | 99.82077
27.72916 | 293.9513 | 14.2575 | 59.99129 | 60.00678 | 99.82147
27.7375 | 294.0348 | 14.25749 | 60.03442 | 59.9573 | 99.8214
27.74583 | 294.1164 | 14.25747 | 59.97824 | 60.02934 | 99.82126
27.75417 | 294.1996 | 14.25736 | 59.99475 | 60 | 99.82049
27.7625 | 294.2839 | 14.25725 | 60.03 | 59.96843 | 99.81972
27.77084 | 294.3678 | 14.25716 | 59.9813 | 60.00896 | 99.81909
27.77917 | 294.4522 | 14.25707 | 60.02361 | 60.026 | 99.81846
27.7875 | 294.5343 | 14.25699 | 59.96925 | 60.00894 | 99.8179
27.79584 | 294.6186 | 14.25694 | 60.00588 | 59.98041 | 99.81755
27.80416 | 294.7016 | 14.25696 | 59.99836 | 60.00888 | 99.81769
27.8125 | 294.7866 | 14.25704 | 60.03281 | 60.0206 | 99.81825
27.82084 | 294.8687 | 14.25708 | 59.9937 | 59.97218 | 99.81853
27.82916 | 294.951 | 14.25716 | 59.9893 | 59.99868 | 99.81909
27.8375 | 295.0357 | 14.25732 | 59.9732 | 60.02344 | 99.82021
27.84583 | 295.1198 | 14.25738 | 60.02974 | 59.97861 | 99.82063
27.85416 | 295.2024 | 14.25723 | 60.00049 | 60.026 | 99.81958
27.8625 | 295.2844 | 14.25701 | 59.97217 | 59.97641 | 99.81804
27.87083 | 295.3682 | 14.25673 | 60.01876 | 60.00739 | 99.81608
27.87917 | 295.4512 | 14.25661 | 60.02574 | 59.9908 | 99.81523
27.8875 | 295.535 | 14.25669 | 59.983 | 60.06438 | 99.8158
27.89584 | 295.6178 | 14.25673 | 59.98808 | 59.95541 | 99.81608
27.90417 | 295.7018 | 14.2567 | 59.99184 | 59.99273 | 99.81587
27.9125 | 295.7845 | 14.25654 | 60.01482 | 60.01515 | 99.81474
27.92084 | 295.869 | 14.25644 | 59.9959 | 60.00725 | 99.81404
27.92916 | 295.9505 | 14.25638 | 59.9734 | 59.97899 | 99.81362
27.9375 | 296.0336 | 14.2563 | 60.03432 | 60.02015 | 99.81306
27.94584 | 296.1167 | 14.25635 | 59.97369 | 59.99792 | 99.81341
27.95416 | 296.1995 | 14.2564 | 60.0325 | 60.00626 | 99.81376
27.9625 | 296.2832 | 14.25648 | 59.96998 | 59.95412 | 99.81432
27.97083 | 296.3659 | 14.25658 | 59.99085 | 60.02566 | 99.81502
27.97916 | 296.447 | 14.25658 | 60.0198 | 60.00216 | 99.81502
27.9875 | 296.533 | 14.25648 | 60.00336 | 59.99285 | 99.81432
27.99583 | 296.615 | 14.25643 | 59.98644 | 60.00342 | 99.81397
28.00417 | 296.698 | 14.25637 | 60.02973 | 59.98522 | 99.81355
28.0125 | 296.7805 | 14.25632 | 59.98586 | 60.0036 | 99.8132
28.02084 | 296.864 | 14.2562 | 60.02382 | 59.9965 | 99.81236
28.02917 | 296.9466 | 14.25613 | 59.99018 | 60.02112 | 99.81187
28.0375 | 297.0295 | 14.25624 | 60.01158 | 60.0002 | 99.81264
28.04584 | 297.114 | 14.25647 | 60.00356 | 60.00904 | 99.81425
28.05416 | 297.1963 | 14.25665 | 59.9937 | 59.98943 | 99.81551
28.0625 | 297.2786 | 14.25672 | 60.06262 | 59.99426 | 99.81601
28.07084 | 297.363 | 14.25674 | 59.93139 | 59.97634 | 99.81615
28.07916 | 297.4468 | 14.25678 | 60.00061 | 60.01598 | 99.81643
28.0875 | 297.528 | 14.25691 | 60.0128 | 59.97747 | 99.81734
28.09583 | 297.6134 | 14.25707 | 60.00548 | 59.99798 | 99.81846
28.10416 | 297.6966 | 14.25706 | 59.97962 | 60.0311 | 99.81839
28.1125 | 297.7806 | 14.25699 | 59.97879 | 59.97299 | 99.8179
28.12083 | 297.8613 | 14.25703 | 60.03496 | 60.02263 | 99.81818
28.12917 | 297.946 | 14.25706 | 59.92809 | 59.98222 | 99.81839
28.1375 | 298.0291 | 14.257 | 60.05663 | 60.03062 | 99.81797
28.14584 | 298.1113 | 14.257 | 59.99858 | 59.97566 | 99.81797
28.15417 | 298.1958 | 14.25698 | 59.98489 | 59.99836 | 99.81783
28.1625 | 298.279 | 14.25701 | 59.97582 | 60.01124 | 99.81804
28.17084 | 298.3628 | 14.25701 | 60.01933 | 60.00488 | 99.81804
28.17916 | 298.4463 | 14.25695 | 60.0125 | 59.99338 | 99.81762
28.1875 | 298.529 | 14.25681 | 59.973 | 59.99031 | 99.81664
28.19584 | 298.6116 | 14.25678 | 60.03707 | 60.01734 | 99.81643
28.20416 | 298.6958 | 14.25679 | 60.02543 | 59.99604 | 99.8165
28.2125 | 298.7784 | 14.25692 | 59.97746 | 60.02562 | 99.81741
28.22083 | 298.8617 | 14.25698 | 59.98147 | 59.9764 | 99.81783
28.22916 | 298.9441 | 14.25699 | 60.02774 | 60.02278 | 99.8179
28.2375 | 299.0278 | 14.25703 | 60.00544 | 59.96276 | 99.81818
28.24583 | 299.1135 | 14.25699 | 59.99654 | 60.02324 | 99.8179
28.25417 | 299.1972 | 14.25689 | 59.9876 | 59.9917 | 99.8172
28.2625 | 299.2811 | 14.25686 | 59.95761 | 60.01874 | 99.81699
28.27084 | 299.3625 | 14.25684 | 60.01329 | 59.96582 | 99.81685
28.27917 | 299.4468 | 14.25684 | 60.03012 | 60.01928 | 99.81685
28.2875 | 299.5303 | 14.25681 | 59.96716 | 59.98345 | 99.81664
28.29584 | 299.6148 | 14.25681 | 60.02227 | 59.9986 | 99.81664
28.30416 | 299.6978 | 14.2568 | 59.98242 | 59.99949 | 99.81657
28.3125 | 299.7808 | 14.25684 | 60.00996 | 59.98149 | 99.81685
28.32084 | 299.8636 | 14.2569 | 59.97887 | 60.0324 | 99.81727
28.32916 | 299.9476 | 14.25694 | 59.99707 | 59.99512 | 99.81755
28.3375 | 300.0306 | 14.25692 | 60.02456 | 59.99037 | 99.81741
28.34583 | 300.1138 | 14.25681 | 59.988 | 60.00738 | 99.81664
28.35416 | 300.1972 | 14.25664 | 60.01513 | 60.01424 | 99.81544
28.3625 | 300.2799 | 14.25654 | 59.99044 | 59.98735 | 99.81474
28.37083 | 300.3618 | 14.25652 | 60.0125 | 59.99012 | 99.8146
28.37917 | 300.4461 | 14.25647 | 59.96205 | 59.99744 | 99.81425
28.3875 | 300.531 | 14.25649 | 60.03441 | 60.01211 | 99.81439
28.39584 | 300.6128 | 14.25654 | 59.9737 | 59.97194 | 99.81474
28.40417 | 300.6975 | 14.25652 | 60.02748 | 60.05015 | 99.8146
28.4125 | 300.7816 | 14.25657 | 59.99907 | 59.98713 | 99.81495
28.42084 | 300.8647 | 14.25674 | 60.01002 | 59.98606 | 99.81615
28.42916 | 300.9487 | 14.25681 | 59.97749 | 60.01403 | 99.81664
28.4375 | 301.032 | 14.25683 | 59.98379 | 60.0045 | 99.81678
28.44584 | 301.116 | 14.25684 | 60.02508 | 59.97036 | 99.81685
28.45416 | 301.1994 | 14.25679 | 59.97204 | 60.01036 | 99.8165
28.4625 | 301.2818 | 14.25675 | 60.02883 | 59.96924 | 99.81622
28.47083 | 301.3644 | 14.25664 | 59.96624 | 60.00896 | 99.81544
28.47916 | 301.448 | 14.2565 | 60.0382 | 59.99848 | 99.81446
28.4875 | 301.5308 | 14.25647 | 59.98524 | 60.02568 | 99.81425
28.49583 | 301.614 | 14.25651 | 60.02371 | 59.99132 | 99.81453
28.50417 | 301.6988 | 14.25659 | 59.95829 | 60.01463 | 99.81509
28.5125 | 301.7829 | 14.25657 | 60.02515 | 59.97201 | 99.81495
28.52084 | 301.8633 | 14.25646 | 59.99394 | 60.00587 | 99.81418
28.52917 | 301.9472 | 14.25621 | 60.0126 | 60.00696 | 99.81243
28.5375 | 302.03 | 14.25605 | 60.04524 | 60.01376 | 99.81131
28.54584 | 302.1127 | 14.25608 | 59.96026 | 59.99956 | 99.81152
28.55416 | 302.197 | 14.25634 | 60.01794 | 59.9824 | 99.81334
28.5625 | 302.2803 | 14.25673 | 59.95765 | 60.03332 | 99.81608
28.57084 | 302.3635 | 14.25708 | 60.02926 | 59.9789 | 99.81853
28.57916 | 302.446 | 14.25714 | 59.98266 | 60.01921 | 99.81895
28.5875 | 302.53 | 14.2571 | 59.99489 | 59.98389 | 99.81867
28.59583 | 302.6134 | 14.25706 | 59.98889 | 60.02434 | 99.81839
28.60416 | 302.696 | 14.25699 | 60.03574 | 59.9827 | 99.8179
28.6125 | 302.7793 | 14.25702 | 59.9792 | 59.99856 | 99.81811
28.62083 | 302.8621 | 14.25701 | 60.00255 | 60.0013 | 99.81804
28.62917 | 302.9458 | 14.25684 | 59.9695 | 59.98018 | 99.81685
28.6375 | 303.0296 | 14.25662 | 60.00726 | 59.99712 | 99.8153
28.64584 | 303.1121 | 14.25647 | 60.02854 | 60.01617 | 99.81425
28.65417 | 303.1954 | 14.25647 | 60.00911 | 59.9829 | 99.81425
28.6625 | 303.2788 | 14.25646 | 59.96929 | 60.01034 | 99.81418
28.67084 | 303.3614 | 14.25628 | 60.01411 | 60.00214 | 99.81292
28.67916 | 303.4446 | 14.2562 | 60.02832 | 60.02266 | 99.81236
28.6875 | 303.5282 | 14.25622 | 59.96661 | 59.97136 | 99.8125
28.69584 | 303.6117 | 14.25612 | 60.00945 | 60.01806 | 99.8118
28.70416 | 303.6946 | 14.256 | 59.97518 | 59.97574 | 99.81096
28.7125 | 303.7777 | 14.25627 | 60.01794 | 60.02317 | 99.81285
28.72083 | 303.8614 | 14.25673 | 59.99691 | 59.98945 | 99.81608
28.72916 | 303.945 | 14.25707 | 60.03234 | 59.99741 | 99.81846
28.7375 | 304.0293 | 14.25709 | 59.99278 | 60.01166 | 99.8186
28.74583 | 304.1114 | 14.25703 | 60.0263 | 60.00444 | 99.81818
28.75417 | 304.1946 | 14.25687 | 59.96518 | 59.98297 | 99.81706
28.7625 | 304.2777 | 14.25673 | 59.96465 | 60.02971 | 99.81608
28.77084 | 304.3635 | 14.25669 | 60.00254 | 59.95668 | 99.8158
28.77917 | 304.445 | 14.25659 | 60.03795 | 60.0063 | 99.81509
28.7875 | 304.5278 | 14.25644 | 59.96739 | 59.99522 | 99.81404
28.79584 | 304.6079 | 14.25645 | 60.02868 | 60.00932 | 99.81411
28.80416 | 304.6948 | 14.25656 | 59.98125 | 60.02468 | 99.81488
28.8125 | 304.7782 | 14.25681 | 60.0282 | 59.9886 | 99.81664
28.82084 | 304.8608 | 14.25709 | 59.9493 | 60.00732 | 99.8186
28.82916 | 304.9456 | 14.25714 | 60.00799 | 59.99343 | 99.81895
28.8375 | 305.0282 | 14.25703 | 60.01394 | 59.99482 | 99.81818
28.84583 | 305.1138 | 14.25697 | 60.03515 | 59.98041 | 99.81776
28.85416 | 305.1957 | 14.25705 | 59.9965 | 60.03099 | 99.81832
28.8625 | 305.2797 | 14.25708 | 59.9798 | 59.98969 | 99.81853
28.87083 | 305.3635 | 14.25721 | 59.97745 | 60.00058 | 99.81944
28.87917 | 305.4464 | 14.25734 | 60.01026 | 60.01086 | 99.82035
28.8875 | 305.53 | 14.25736 | 59.98253 | 59.97595 | 99.82049
28.89584 | 305.6136 | 14.25738 | 60.0136 | 60.00151 | 99.82063
28.90417 | 305.6974 | 14.25738 | 60.00956 | 60.01224 | 99.82063
28.9125 | 305.7806 | 14.2573 | 59.99847 | 59.99361 | 99.82007
28.92084 | 305.865 | 14.25712 | 60.02324 | 59.9876 | 99.81881
28.92916 | 305.9485 | 14.25677 | 60.01352 | 60.00684 | 99.81636
28.9375 | 306.0302 | 14.25651 | 59.96526 | 59.99255 | 99.81453
28.94584 | 306.1133 | 14.25644 | 59.99342 | 60.03181 | 99.81404
28.95416 | 306.1951 | 14.25663 | 60.0007 | 59.97344 | 99.81537
28.9625 | 306.2785 | 14.25698 | 60.0297 | 60.01091 | 99.81783
28.97083 | 306.3634 | 14.25726 | 60.07197 | 60.00486 | 99.81979
28.97916 | 306.4468 | 14.25726 | 59.87919 | 60.00018 | 99.81979
28.9875 | 306.5308 | 14.25731 | 60.04932 | 59.9896 | 99.82014
28.99583 | 306.6154 | 14.25776 | 59.96213 | 60.01729 | 99.82329
29.00417 | 306.6998 | 14.25802 | 60.01936 | 59.98697 | 99.82511
29.0125 | 306.7838 | 14.25806 | 60.00194 | 59.97836 | 99.82539
29.02084 | 306.8661 | 14.25795 | 59.98866 | 60.00564 | 99.82462
29.02917 | 306.9502 | 14.25761 | 59.97862 | 60.01008 | 99.82224
29.0375 | 307.0336 | 14.25734 | 60.03492 | 60.00889 | 99.82035
29.04584 | 307.1181 | 14.2571 | 59.99746 | 59.97683 | 99.81867
29.05416 | 307.1998 | 14.25689 | 60.01545 | 60.0187 | 99.8172
29.0625 | 307.2828 | 14.25668 | 59.94341 | 59.98926 | 99.81572
29.07084 | 307.3662 | 14.25644 | 60.02515 | 60.00282 | 99.81404
29.07916 | 307.4486 | 14.25627 | 60.01724 | 60.02585 | 99.81285
29.0875 | 307.5332 | 14.25615 | 59.98229 | 59.97237 | 99.81201
29.09583 | 307.6154 | 14.25604 | 60.0031 | 60.01946 | 99.81124
29.10416 | 307.6995 | 14.2559 | 60.00421 | 59.98075 | 99.81026
29.1125 | 307.782 | 14.25576 | 59.99785 | 60.0116 | 99.80928
29.12083 | 307.8642 | 14.2558 | 59.99537 | 59.98186 | 99.80956
29.12917 | 307.9488 | 14.25595 | 60.03638 | 60.00666 | 99.81061
29.1375 | 308.0329 | 14.25612 | 59.95821 | 59.98803 | 99.8118
29.14584 | 308.115 | 14.25627 | 60.03064 | 60.00999 | 99.81285
29.15417 | 308.1969 | 14.25646 | 59.98542 | 60.01611 | 99.81418
29.1625 | 308.2816 | 14.25673 | 60.26728 | 59.98379 | 99.81608
29.17084 | 308.3654 | 14.25693 | 59.99318 | 60.02612 | 99.81748
29.17916 | 308.449 | 14.25708 | 59.98472 | 59.97554 | 99.81853
29.1875 | 308.5312 | 14.25702 | 60.021 | 60.00826 | 99.81811
29.19584 | 308.6154 | 14.25698 | 59.98559 | 59.98988 | 99.81783
29.20416 | 308.6984 | 14.25679 | 59.99088 | 60.0105 | 99.8165
29.2125 | 308.782 | 14.25676 | 60.00337 | 60.01252 | 99.81629
29.22083 | 308.8655 | 14.25677 | 60.01015 | 60.00762 | 99.81636
29.22916 | 308.948 | 14.25672 | 59.96796 | 59.998 | 99.81601
29.2375 | 309.0304 | 14.25676 | 60.02318 | 59.98594 | 99.81629
29.24583 | 309.1158 | 14.25676 | 60.05606 | 59.99101 | 99.81629
29.25417 | 309.1992 | 14.25688 | 59.92822 | 59.98528 | 99.81713
29.2625 | 309.2814 | 14.25696 | 60.01236 | 60.03974 | 99.81769
29.27084 | 309.3656 | 14.25694 | 60.00634 | 60.03516 | 99.81755
29.27917 | 309.4485 | 14.2569 | 60.01709 | 59.97351 | 99.81727
29.2875 | 309.531 | 14.25684 | 59.99642 | 59.98832 | 99.81685
29.29584 | 309.6144 | 14.25685 | 59.99307 | 59.9667 | 99.81692
29.30416 | 309.697 | 14.25686 | 59.98199 | 60.0351 | 99.81699
29.3125 | 309.7796 | 14.25686 | 60.00764 | 59.99972 | 99.81699
29.32084 | 309.8637 | 14.25685 | 60.01802 | 59.98101 | 99.81692
29.32916 | 309.9473 | 14.25691 | 59.9782 | 60.01072 | 99.81734
29.3375 | 310.031 | 14.25691 | 60.00708 | 59.99084 | 99.81734
29.34583 | 310.1142 | 14.25698 | 59.98426 | 60.01824 | 99.81783
29.35416 | 310.1961 | 14.25692 | 59.99404 | 59.9974 | 99.81741
29.3625 | 310.2805 | 14.25692 | 60.02032 | 59.96694 | 99.81741
29.37083 | 310.3642 | 14.25691 | 59.99835 | 60.01431 | 99.81734
29.37917 | 310.4468 | 14.25681 | 60.00634 | 60.01898 | 99.81664
29.3875 | 310.5311 | 14.25669 | 60.00888 | 59.99606 | 99.8158
29.39584 | 310.6131 | 14.25653 | 59.98248 | 59.99627 | 99.81467
29.40417 | 310.696 | 14.25637 | 60.02273 | 60.01707 | 99.81355
29.4125 | 310.7796 | 14.25614 | 60.00162 | 59.9802 | 99.81194
29.42084 | 310.8635 | 14.25602 | 59.99139 | 60.01611 | 99.8111
29.42916 | 310.9458 | 14.25597 | 60.00384 | 59.99553 | 99.81075
29.4375 | 311.029 | 14.25599 | 59.98551 | 60.00618 | 99.81089
29.44584 | 311.1113 | 14.25578 | 60.01374 | 59.97854 | 99.80942
29.45416 | 311.1952 | 14.25552 | 59.97168 | 60.04815 | 99.8076
29.4625 | 311.2776 | 14.2554 | 60.02605 | 59.93012 | 99.80676
29.47083 | 311.3601 | 14.25536 | 60.03416 | 60.01541 | 99.80648
29.47916 | 311.4424 | 14.2555 | 59.98828 | 60.0118 | 99.80746
29.4875 | 311.5246 | 14.25559 | 59.95262 | 60.00216 | 99.80809
29.49583 | 311.6074 | 14.25594 | 60.0332 | 59.9897 | 99.81054
29.50417 | 311.6914 | 14.25632 | 59.98551 | 59.99336 | 99.8132
29.5125 | 311.7761 | 14.25692 | 59.98041 | 60.01743 | 99.81741
29.52084 | 311.8585 | 14.25748 | 60.0131 | 59.96264 | 99.82133
29.52917 | 311.9447 | 14.25774 | 59.98306 | 60.0336 | 99.82315
29.5375 | 312.0278 | 14.25788 | 60.02366 | 60.00557 | 99.82413
29.54584 | 312.1114 | 14.2577 | 60.00396 | 59.98936 | 99.82287
29.55416 | 312.1951 | 14.25754 | 60.00835 | 60.00103 | 99.82175
29.5625 | 312.2814 | 14.25748 | 59.98931 | 60.02172 | 99.82133
29.57084 | 312.3641 | 14.25756 | 60.02479 | 59.98668 | 99.82189
29.57916 | 312.4461 | 14.25757 | 59.98842 | 60.00544 | 99.82196
29.5875 | 312.5305 | 14.25732 | 59.9928 | 60.00062 | 99.82021
29.59583 | 312.6134 | 14.25699 | 60.02031 | 59.99009 | 99.8179
29.60416 | 312.6961 | 14.25684 | 60.01116 | 60.00376 | 99.81685
29.6125 | 312.779 | 14.25665 | 59.9647 | 60.00326 | 99.81551
29.62083 | 312.8638 | 14.25656 | 60.02492 | 59.9762 | 99.81488
29.62917 | 312.9477 | 14.2567 | 59.98846 | 60.0259 | 99.81587
29.6375 | 313.03 | 14.25685 | 59.97911 | 60.00126 | 99.81692
29.64584 | 313.114 | 14.25692 | 60.02356 | 60.0195 | 99.81741
29.65417 | 313.197 | 14.25707 | 59.98387 | 59.99835 | 99.81846
29.6625 | 313.2806 | 14.25686 | 59.9931 | 59.9986 | 99.81699
29.67084 | 313.3635 | 14.2565 | 60.01897 | 59.976 | 99.81446
29.67916 | 313.4454 | 14.25625 | 59.97868 | 60.00242 | 99.81271
29.6875 | 313.5304 | 14.25594 | 60.0345 | 59.99285 | 99.81054
29.69584 | 313.6114 | 14.25578 | 59.98554 | 60.02192 | 99.80942
29.70416 | 313.697 | 14.25578 | 59.98998 | 59.97312 | 99.80942
29.7125 | 313.7799 | 14.25588 | 59.99334 | 60.01907 | 99.81012
29.72083 | 313.8616 | 14.25598 | 60.02992 | 59.97938 | 99.81082
29.72916 | 313.9458 | 14.25603 | 60.02515 | 59.99302 | 99.81117
29.7375 | 314.029 | 14.25613 | 59.96972 | 60.00024 | 99.81187
29.74583 | 314.1116 | 14.25626 | 60.01135 | 60.00357 | 99.81278
29.75417 | 314.1945 | 14.25634 | 59.98025 | 60.02856 | 99.81334
29.7625 | 314.2778 | 14.25642 | 59.9866 | 60.0027 | 99.8139
29.77084 | 314.3638 | 14.25656 | 60.03291 | 59.98832 | 99.81488
29.77917 | 314.4438 | 14.25672 | 59.96722 | 60.00008 | 99.81601
29.7875 | 314.5285 | 14.25674 | 59.98984 | 59.9765 | 99.81615
29.79584 | 314.6112 | 14.25667 | 60.03349 | 59.99656 | 99.81565
29.80416 | 314.695 | 14.25657 | 59.98322 | 60.01028 | 99.81495
29.8125 | 314.7783 | 14.25658 | 60.02278 | 59.9949 | 99.81502
29.82084 | 314.8612 | 14.25668 | 59.99751 | 60.00436 | 99.81572
29.82916 | 314.9441 | 14.25672 | 59.9894 | 60.01326 | 99.81601
29.8375 | 315.028 | 14.25659 | 60.00971 | 60.00715 | 99.81509
29.84583 | 315.111 | 14.25646 | 59.99345 | 60.01469 | 99.81418
29.85416 | 315.1936 | 14.25636 | 59.99158 | 60.00227 | 99.81348
29.8625 | 315.2778 | 14.25632 | 59.98055 | 59.9752 | 99.8132
29.87083 | 315.3632 | 14.25634 | 59.99346 | 59.99334 | 99.81334
29.87917 | 315.4446 | 14.25633 | 60.0345 | 59.99755 | 99.81327
29.8875 | 315.5293 | 14.25626 | 59.98738 | 60.01889 | 99.81278
29.89584 | 315.6107 | 14.25628 | 59.99502 | 59.9938 | 99.81292
29.90417 | 315.6949 | 14.25637 | 59.99801 | 60.00025 | 99.81355
29.9125 | 315.779 | 14.25638 | 59.99033 | 60.01172 | 99.81362
29.92084 | 315.8617 | 14.25642 | 59.99102 | 60.00038 | 99.8139
29.92916 | 315.945 | 14.25648 | 60.03212 | 59.96791 | 99.81432
29.9375 | 316.0278 | 14.25639 | 60.0019 | 60.00757 | 99.81369
29.94584 | 316.1105 | 14.25632 | 59.99276 | 59.99798 | 99.8132
29.95416 | 316.1969 | 14.25634 | 60.02216 | 60.0126 | 99.81334
29.9625 | 316.2782 | 14.25633 | 59.99067 | 59.9828 | 99.81327
29.97083 | 316.3608 | 14.25644 | 60.00428 | 60.02385 | 99.81404
29.97916 | 316.4444 | 14.25643 | 60.01384 | 60.0107 | 99.81397
29.9875 | 316.5283 | 14.25639 | 59.95387 | 60.00079 | 99.81369
29.99583 | 316.6122 | 14.25662 | 60.01682 | 59.9657 | 99.8153
30.00417 | 316.6956 | 14.25669 | 60.01148 | 59.98945 | 99.8158
30.0125 | 316.7775 | 14.25667 | 59.9871 | 60.00822 | 99.81565
30.02084 | 316.8606 | 14.25661 | 60.00416 | 60.00793 | 99.81523
30.02917 | 316.9442 | 14.25663 | 60.00792 | 60.00524 | 99.81537
30.0375 | 317.03 | 14.25664 | 59.99614 | 59.99972 | 99.81544
30.04584 | 317.1122 | 14.2568 | 59.97022 | 59.98012 | 99.81657
30.05416 | 317.195 | 14.25692 | 60.00772 | 60.02919 | 99.81741
30.0625 | 317.2789 | 14.25691 | 60.00936 | 59.99366 | 99.81734
30.07084 | 317.3622 | 14.25686 | 59.99434 | 59.99076 | 99.81699
30.07916 | 317.4454 | 14.25687 | 59.9825 | 60.02234 | 99.81706
30.0875 | 317.531 | 14.25687 | 60.03142 | 59.97676 | 99.81706
30.09583 | 317.6141 | 14.25687 | 59.96308 | 59.99789 | 99.81706
30.10416 | 317.698 | 14.25686 | 60.04266 | 60.0162 | 99.81699
30.1125 | 317.7802 | 14.25681 | 59.99902 | 59.99325 | 99.81664
30.12083 | 317.8648 | 14.25689 | 59.97485 | 60.01831 | 99.8172
30.12917 | 317.9478 | 14.25695 | 60.01791 | 59.98384 | 99.81762
30.1375 | 318.0322 | 14.25692 | 59.98366 | 59.99 | 99.81741
30.14584 | 318.115 | 14.25676 | 60.0187 | 60.00964 | 99.81629
30.15417 | 318.1997 | 14.25648 | 59.9723 | 59.97684 | 99.81432
30.1625 | 318.2814 | 14.25624 | 60.01374 | 60.02862 | 99.81264
30.17084 | 318.3656 | 14.25615 | 59.97488 | 59.9756 | 99.81201
30.17916 | 318.4482 | 14.25606 | 60.01882 | 59.99472 | 99.81138
30.1875 | 318.5308 | 14.2561 | 59.96868 | 60.01608 | 99.81166
30.19584 | 318.615 | 14.25604 | 60.04872 | 59.99778 | 99.81124
30.20416 | 318.699 | 14.25599 | 60.00744 | 60.01484 | 99.81089
30.2125 | 318.7791 | 14.25585 | 59.97605 | 59.98195 | 99.80991
30.22083 | 318.8612 | 14.25575 | 60.00839 | 60.01799 | 99.80921
30.22916 | 318.9453 | 14.2557 | 60.01215 | 59.98563 | 99.80886
30.2375 | 319.0287 | 14.25564 | 59.98394 | 60 | 99.80844
30.24583 | 319.1123 | 14.2556 | 59.99859 | 60.0095 | 99.80816
30.25417 | 319.1969 | 14.25569 | 59.9849 | 60.00932 | 99.80879
30.2625 | 319.2788 | 14.25581 | 60.0146 | 59.98359 | 99.80963
30.27084 | 319.3631 | 14.25595 | 60.02328 | 59.97828 | 99.81061
30.27917 | 319.4465 | 14.25607 | 59.9857 | 60.01109 | 99.81145
30.2875 | 319.5291 | 14.25616 | 60.01052 | 59.99538 | 99.81208
30.29584 | 319.6114 | 14.25623 | 59.9684 | 60.02338 | 99.81257
30.30416 | 319.6959 | 14.25621 | 60.03828 | 59.98629 | 99.81243
30.3125 | 319.7786 | 14.25603 | 59.96924 | 60.0014 | 99.81117
30.32084 | 319.8621 | 14.25587 | 60.04014 | 59.99824 | 99.81005
30.32916 | 319.9442 | 14.25578 | 59.99347 | 60.02838 | 99.80942
30.3375 | 320.0285 | 14.25584 | 59.99568 | 59.98508 | 99.80984
30.34583 | 320.1116 | 14.25577 | 59.97249 | 59.97516 | 99.80935
30.35416 | 320.1942 | 14.2557 | 59.99 | 60.00734 | 99.80886
30.3625 | 320.2785 | 14.25571 | 60.04402 | 59.99123 | 99.80893
30.37083 | 320.362 | 14.2557 | 59.97852 | 60.00154 | 99.80886
30.37917 | 320.4446 | 14.25556 | 59.97789 | 60.01584 | 99.80788
30.3875 | 320.5282 | 14.25536 | 60.01985 | 60.03438 | 99.80648
30.39584 | 320.6105 | 14.25531 | 59.9979 | 59.97534 | 99.80613
30.40417 | 320.6922 | 14.25519 | 60.01319 | 60.01821 | 99.80529
30.4125 | 320.7768 | 14.25521 | 59.9698 | 59.9757 | 99.80543
30.42084 | 320.8624 | 14.25541 | 60.01366 | 60.00149 | 99.80683
30.42916 | 320.9431 | 14.25554 | 60.01684 | 59.9698 | 99.80774
30.4375 | 321.0273 | 14.25552 | 59.97314 | 60.02026 | 99.8076
30.44584 | 321.1077 | 14.25548 | 60.03157 | 59.99071 | 99.80732
30.45416 | 321.1924 | 14.25559 | 59.97632 | 60.0295 | 99.80809
30.4625 | 321.275 | 14.25567 | 60.007 | 59.97516 | 99.80865
30.47083 | 321.3608 | 14.25609 | 59.9765 | 60.02316 | 99.81159
30.47916 | 321.4442 | 14.25641 | 60.04266 | 59.97097 | 99.81383
30.4875 | 321.5288 | 14.25631 | 60.01277 | 60.02665 | 99.81313
30.49583 | 321.6111 | 14.25621 | 59.9922 | 59.9986 | 99.81243
30.50417 | 321.6948 | 14.25605 | 60.18886 | 60.02799 | 99.81131
30.5125 | 321.7768 | 14.25562 | 59.99972 | 59.96154 | 99.8083
30.52084 | 321.861 | 14.25535 | 60.0461 | 60.0128 | 99.80641
30.52917 | 321.9425 | 14.25534 | 59.9923 | 60.03838 | 99.80634
30.5375 | 322.0274 | 14.25545 | 59.98515 | 59.97543 | 99.80711
30.54584 | 322.1101 | 14.25561 | 60.00684 | 59.98388 | 99.80823
30.55416 | 322.1943 | 14.25567 | 59.97831 | 60.00086 | 99.80865
30.5625 | 322.2769 | 14.25575 | 59.98835 | 60.0018 | 99.80921
30.57084 | 322.3612 | 14.25586 | 60.00602 | 60.02356 | 99.80998
30.57916 | 322.4457 | 14.256 | 60.02986 | 59.97047 | 99.81096
30.5875 | 322.5288 | 14.25607 | 59.9594 | 60.01489 | 99.81145
30.59583 | 322.6113 | 14.25616 | 60.02979 | 60.00184 | 99.81208
30.60416 | 322.6962 | 14.25621 | 60.01372 | 59.98877 | 99.81243
30.6125 | 322.7792 | 14.2563 | 59.98536 | 60.0132 | 99.81306
30.62083 | 322.8646 | 14.2563 | 60.0114 | 59.96562 | 99.81306
30.62917 | 322.9478 | 14.25627 | 59.99301 | 60.03415 | 99.81285
30.6375 | 323.0325 | 14.25625 | 60.0153 | 59.98434 | 99.81271
30.64584 | 323.1164 | 14.25623 | 59.94071 | 60.01668 | 99.81257
30.65417 | 323.1997 | 14.25624 | 60.0721 | 59.99826 | 99.81264
30.6625 | 323.2821 | 14.25623 | 59.98628 | 60.00947 | 99.81257
30.67084 | 323.3662 | 14.25619 | 59.96671 | 59.98629 | 99.81229
30.67916 | 323.4521 | 14.25625 | 60.02224 | 59.98422 | 99.81271
30.6875 | 323.5339 | 14.25634 | 60.008 | 59.9968 | 99.81334
30.69584 | 323.617 | 14.25632 | 60.01669 | 60.01343 | 99.8132
30.70416 | 323.7002 | 14.25622 | 59.97356 | 60.01716 | 99.8125
30.7125 | 323.7834 | 14.25608 | 60.00191 | 59.94994 | 99.81152
30.72083 | 323.8676 | 14.25593 | 60.01102 | 60.0016 | 99.81047
30.72916 | 323.9506 | 14.25581 | 59.98438 | 60.03936 | 99.80963
30.7375 | 324.0328 | 14.25563 | 59.99495 | 59.96826 | 99.80837
30.74583 | 324.1162 | 14.25537 | 60.00257 | 60.02472 | 99.80655
30.75417 | 324.1988 | 14.25511 | 59.99825 | 59.96645 | 99.80473
30.7625 | 324.2822 | 14.25492 | 59.97256 | 60.0152 | 99.8034
30.77084 | 324.366 | 14.25489 | 60.05074 | 59.99731 | 99.80319
30.77917 | 324.4495 | 14.25489 | 59.98422 | 60.00489 | 99.80319
30.7875 | 324.5302 | 14.25482 | 59.98809 | 59.99382 | 99.8027
30.79584 | 324.615 | 14.25484 | 60.01606 | 60.00342 | 99.80284
30.80416 | 324.6987 | 14.25481 | 59.99868 | 59.99109 | 99.80263
30.8125 | 324.7826 | 14.25489 | 59.99858 | 60.02408 | 99.80319
30.82084 | 324.8654 | 14.25496 | 59.99082 | 60.0116 | 99.80368
30.82916 | 324.9463 | 14.25506 | 59.98508 | 59.96467 | 99.80438
30.8375 | 325.0325 | 14.25514 | 60.00455 | 59.99979 | 99.80494
30.84583 | 325.1152 | 14.25521 | 59.98374 | 60.00815 | 99.80543
30.85416 | 325.1984 | 14.25522 | 60.03601 | 60.00886 | 99.8055
30.8625 | 325.2823 | 14.25528 | 60.0025 | 59.975 | 99.80592
30.87083 | 325.366 | 14.25526 | 59.985 | 60.00644 | 99.80578
30.87917 | 325.4496 | 14.25524 | 59.98355 | 60.0458 | 99.80564
30.8875 | 325.5331 | 14.25525 | 60.0045 | 59.99374 | 99.80571
30.89584 | 325.6139 | 14.2552 | 60.00972 | 60.00298 | 99.80536
30.90417 | 325.6988 | 14.25512 | 59.98662 | 59.97255 | 99.8048
30.9125 | 325.7807 | 14.25504 | 59.99549 | 60.01856 | 99.80424
30.92084 | 325.8632 | 14.25497 | 60.01538 | 59.9622 | 99.80375
30.92916 | 325.9478 | 14.25496 | 59.98222 | 59.9871 | 99.80368
30.9375 | 326.0318 | 14.25491 | 60.04326 | 60.03389 | 99.80333
30.94584 | 326.1139 | 14.25485 | 59.95751 | 59.99382 | 99.80291
30.95416 | 326.197 | 14.25483 | 60.01328 | 60.02735 | 99.80277
30.9625 | 326.2795 | 14.25488 | 60.02368 | 59.95162 | 99.80312
30.97083 | 326.3638 | 14.25491 | 59.97654 | 60.05312 | 99.80333
30.97916 | 326.448 | 14.25498 | 59.99928 | 59.96508 | 99.80382
30.9875 | 326.53 | 14.255 | 60.00043 | 60.01066 | 99.80396
30.99583 | 326.6135 | 14.25497 | 60.03289 | 60.02563 | 99.80375
31.00417 | 326.697 | 14.25486 | 59.99144 | 59.98634 | 99.80298
31.0125 | 326.7805 | 14.25481 | 60.0034 | 60.01042 | 99.80263
31.02084 | 326.8645 | 14.25478 | 59.99508 | 59.98723 | 99.80242
31.02917 | 326.9458 | 14.25471 | 60.0021 | 59.99191 | 99.80193
31.0375 | 327.0301 | 14.25466 | 60.0165 | 60.00921 | 99.80158
31.04584 | 327.1138 | 14.25461 | 59.9439 | 59.9917 | 99.80123
31.05416 | 327.1962 | 14.25459 | 60.0174 | 60.01192 | 99.80109
31.0625 | 327.2786 | 14.25462 | 59.9882 | 59.98274 | 99.8013
31.07084 | 327.3636 | 14.25464 | 60.02564 | 60.00217 | 99.80144
31.07916 | 327.4462 | 14.25469 | 59.99626 | 60.00688 | 99.80179
31.0875 | 327.5299 | 14.25472 | 60.03369 | 59.98035 | 99.802
31.09583 | 327.6142 | 14.25466 | 59.9627 | 60.01612 | 99.80158
31.10416 | 327.6974 | 14.25464 | 60.0331 | 60.00321 | 99.80144
31.1125 | 327.7803 | 14.25453 | 59.97594 | 59.98974 | 99.80067
31.12083 | 327.8624 | 14.25444 | 59.97688 | 60.03448 | 99.80004
31.12917 | 327.9469 | 14.25436 | 60.01801 | 59.96946 | 99.79948
31.1375 | 328.0306 | 14.25426 | 59.98184 | 60.03159 | 99.79878
31.14584 | 328.1122 | 14.25414 | 60.02818 | 59.93912 | 99.79794
31.15417 | 328.195 | 14.2541 | 60.3538 | 60.02473 | 99.79766
31.1625 | 328.2787 | 14.25406 | 60.02637 | 59.99176 | 99.79738
31.17084 | 328.3616 | 14.254 | 60.00904 | 60.02413 | 99.79696
31.17916 | 328.445 | 14.25396 | 59.98156 | 59.9985 | 99.79668
31.1875 | 328.5262 | 14.25399 | 60.03093 | 59.98731 | 99.79689
31.19584 | 328.6116 | 14.25407 | 59.9941 | 60.00545 | 99.79745
31.20416 | 328.6939 | 14.25415 | 59.98977 | 60.02818 | 99.79801
31.2125 | 328.7787 | 14.25424 | 60.02434 | 59.97062 | 99.79864
31.22083 | 328.8612 | 14.25433 | 59.96925 | 59.99863 | 99.79927
31.22916 | 328.9447 | 14.25431 | 60.01092 | 60.01126 | 99.79913
31.2375 | 329.028 | 14.25418 | 59.97204 | 60.01979 | 99.79822
31.24583 | 329.112 | 14.25412 | 60.01418 | 59.99201 | 99.7978
31.25417 | 329.1944 | 14.2541 | 60.01504 | 59.98935 | 99.79766
31.2625 | 329.2775 | 14.25409 | 59.9872 | 60.01412 | 99.79759
31.27084 | 329.361 | 14.25413 | 59.99276 | 59.9643 | 99.79787
31.27917 | 329.4459 | 14.25407 | 60.0057 | 60.02508 | 99.79745
31.2875 | 329.5283 | 14.25404 | 60.04174 | 59.98362 | 99.79724
31.29584 | 329.612 | 14.2541 | 59.96611 | 60.00626 | 99.79766
31.30416 | 329.696 | 14.2541 | 59.99394 | 59.98618 | 99.79766
31.3125 | 329.7805 | 14.25416 | 60.03174 | 60.01491 | 99.79808
31.32084 | 329.864 | 14.25444 | 59.95945 | 59.99594 | 99.80004
31.32916 | 329.948 | 14.2546 | 60.00239 | 60.0505 | 99.80116
31.3375 | 330.031 | 14.25462 | 60.01652 | 59.98304 | 99.8013
31.34583 | 330.1145 | 14.25447 | 59.98954 | 59.9954 | 99.80025
31.35416 | 330.1989 | 14.25413 | 59.99465 | 59.99036 | 99.79787
31.3625 | 330.2808 | 14.25404 | 60.01125 | 59.99111 | 99.79724
31.37083 | 330.3648 | 14.25381 | 60.01953 | 60.002 | 99.79563
31.37917 | 330.448 | 14.25357 | 59.97459 | 59.98606 | 99.79395
31.3875 | 330.5327 | 14.25348 | 59.99284 | 59.99189 | 99.79332
31.39584 | 330.6138 | 14.25347 | 60.00208 | 60.0174 | 99.79325
31.40417 | 330.6967 | 14.25368 | 59.98687 | 59.97075 | 99.79472
31.4125 | 330.7778 | 14.25383 | 60.0064 | 59.99862 | 99.79577
31.42084 | 330.8644 | 14.25374 | 60.01479 | 60.0144 | 99.79514
31.42916 | 330.9462 | 14.25346 | 60.0009 | 59.98508 | 99.79318
31.4375 | 331.0292 | 14.25319 | 60.01874 | 60.01578 | 99.79129
31.44584 | 331.1117 | 14.25307 | 59.9755 | 59.99781 | 99.79045
31.45416 | 331.1974 | 14.25304 | 59.99834 | 60.004 | 99.79024
31.4625 | 331.2812 | 14.25314 | 59.9949 | 60.01636 | 99.79094
31.47083 | 331.362 | 14.25324 | 60.00348 | 59.96754 | 99.79164
31.47916 | 331.4464 | 14.25336 | 60.01793 | 60.04326 | 99.79248
31.4875 | 331.5287 | 14.25332 | 59.96404 | 59.9905 | 99.7922
31.49583 | 331.6132 | 14.25326 | 60.03406 | 59.98526 | 99.79178
31.50417 | 331.6988 | 14.2533 | 60.01888 | 59.99549 | 99.79206
31.5125 | 331.7811 | 14.25325 | 59.94902 | 59.98906 | 99.79171
31.52084 | 331.864 | 14.25316 | 60.03722 | 60.00374 | 99.79108
31.52917 | 331.9475 | 14.25317 | 59.99522 | 60.01772 | 99.79115
31.5375 | 332.03 | 14.25325 | 59.9711 | 59.99515 | 99.79171
31.54584 | 332.1144 | 14.25328 | 60.0128 | 60.01748 | 99.79192
31.55416 | 332.1992 | 14.25312 | 59.99356 | 59.9784 | 99.7908
31.5625 | 332.2825 | 14.25302 | 60.01212 | 59.98804 | 99.7901
31.57084 | 332.365 | 14.25299 | 60.00358 | 60.02943 | 99.78989
31.57916 | 332.4475 | 14.253 | 59.99097 | 60.0122 | 99.78996
31.5875 | 332.5314 | 14.25303 | 60.0125 | 59.9787 | 99.79017
31.59583 | 332.6158 | 14.25304 | 59.95113 | 60.01244 | 99.79024
31.60416 | 332.6998 | 14.25309 | 60.01625 | 59.99678 | 99.79059
31.6125 | 332.7822 | 14.25315 | 60.00964 | 59.99449 | 99.79101
31.62083 | 332.8642 | 14.25317 | 60.02176 | 59.9592 | 99.79115
31.62917 | 332.9454 | 14.25311 | 59.98978 | 60.03624 | 99.79073
31.6375 | 333.0316 | 14.25308 | 60.00836 | 59.99438 | 99.79052
31.64584 | 333.1146 | 14.25308 | 59.9797 | 60.01562 | 99.79052
31.65417 | 333.2011 | 14.25312 | 60.02401 | 59.98829 | 99.7908
31.6625 | 333.2835 | 14.25309 | 60.01082 | 59.9897 | 99.79059
31.67084 | 333.3658 | 14.25304 | 60.00123 | 59.99877 | 99.79024
31.67916 | 333.4504 | 14.25297 | 60.01787 | 60.03838 | 99.78975
31.6875 | 333.5347 | 14.25284 | 59.98184 | 59.98357 | 99.78884
31.69584 | 333.6179 | 14.25271 | 59.9953 | 60.00627 | 99.78793
31.70416 | 333.7003 | 14.25263 | 60.01768 | 60.00608 | 99.78737
31.7125 | 333.7855 | 14.25252 | 59.95762 | 59.97578 | 99.7866
31.72083 | 333.8666 | 14.25238 | 60.01373 | 60.01956 | 99.78562
31.72916 | 333.9507 | 14.25231 | 59.9758 | 60.00921 | 99.78513
31.7375 | 334.0339 | 14.2523 | 60.0312 | 59.99668 | 99.78506
31.74583 | 334.117 | 14.25229 | 59.99503 | 59.96918 | 99.78499
31.75417 | 334.1994 | 14.25222 | 60.03821 | 60.00671 | 99.7845
31.7625 | 334.2844 | 14.25216 | 59.93907 | 60.01871 | 99.78408
31.77084 | 334.3684 | 14.2521 | 60.00768 | 59.9658 | 99.78366
31.77917 | 334.4503 | 14.25211 | 60.03674 | 60.02602 | 99.78373
31.7875 | 334.5333 | 14.25202 | 59.9911 | 59.99718 | 99.7831
31.79584 | 334.617 | 14.25199 | 60.00474 | 60.0103 | 99.78289
31.80416 | 334.6972 | 14.25192 | 60.00107 | 59.98542 | 99.7824
31.8125 | 334.7838 | 14.25184 | 59.97079 | 60.00857 | 99.78184
31.82084 | 334.8662 | 14.25177 | 60.00868 | 60.0102 | 99.78135
31.82916 | 334.951 | 14.25175 | 59.99433 | 60.00124 | 99.78121
31.8375 | 335.0338 | 14.25178 | 60.01764 | 59.97789 | 99.78142
31.84583 | 335.1183 | 14.25176 | 59.98914 | 60.035 | 99.78128
31.85416 | 335.2006 | 14.25172 | 59.98096 | 59.94509 | 99.781
31.8625 | 335.2837 | 14.25171 | 60.02312 | 60.03215 | 99.78093
31.87083 | 335.3679 | 14.25168 | 60.02356 | 59.99016 | 99.78072
31.87917 | 335.4505 | 14.25167 | 59.97334 | 60.00873 | 99.78065
31.8875 | 335.5336 | 14.25166 | 59.97726 | 60.00343 | 99.78058
31.89584 | 335.6166 | 14.2516 | 60.03488 | 60.00281 | 99.78016
31.90417 | 335.7008 | 14.25155 | 59.99287 | 59.97254 | 99.77981
31.9125 | 335.7844 | 14.25149 | 59.97376 | 60.02262 | 99.77939
31.92084 | 335.8687 | 14.25146 | 60.00922 | 59.96729 | 99.77918
31.92916 | 335.9493 | 14.25148 | 60.01399 | 60.03692 | 99.77932
31.9375 | 336.0354 | 14.25144 | 60.0187 | 59.96772 | 99.77904
31.94584 | 336.1178 | 14.25137 | 59.98643 | 60.02382 | 99.77855
31.95416 | 336.1992 | 14.25134 | 60.00551 | 59.99624 | 99.77834
31.9625 | 336.2838 | 14.25126 | 59.95043 | 59.99943 | 99.77778
31.97083 | 336.3675 | 14.2512 | 60.02582 | 59.96972 | 99.77736
31.97916 | 336.4512 | 14.25115 | 59.983 | 59.99137 | 99.77701
31.9875 | 336.5336 | 14.25106 | 59.99399 | 60.03268 | 99.77638
31.99583 | 336.6158 | 14.25098 | 60.01989 | 59.9762 | 99.77582
32.00416 | 336.7004 | 14.25088 | 60.00474 | 60.0024 | 99.77512
32.0125 | 336.7844 | 14.25086 | 59.99965 | 60.01902 | 99.77498
32.02083 | 336.8696 | 14.2509 | 60.00272 | 60.01189 | 99.77526
32.02917 | 336.9516 | 14.25085 | 59.98915 | 60.0189 | 99.77491
32.0375 | 337.0342 | 14.25078 | 60.01746 | 59.97212 | 99.77442
32.04584 | 337.117 | 14.25073 | 59.9978 | 60.00908 | 99.77407
32.05416 | 337.2025 | 14.25071 | 60.0118 | 60.00436 | 99.77393
32.0625 | 337.2842 | 14.25071 | 59.97437 | 59.97168 | 99.77393
32.07084 | 337.3656 | 14.25066 | 60.00284 | 60.0321 | 99.77358
32.07916 | 337.4481 | 14.25062 | 59.99416 | 59.98293 | 99.7733
32.0875 | 337.5356 | 14.25059 | 60.01305 | 60.01076 | 99.77309
32.09583 | 337.6169 | 14.25052 | 60.02644 | 59.9922 | 99.7726
32.10417 | 337.7008 | 14.25047 | 59.94287 | 60.01062 | 99.77225
32.1125 | 337.7836 | 14.25039 | 60.05207 | 59.97322 | 99.77169
32.12084 | 337.867 | 14.2503 | 59.96284 | 60.00504 | 99.77106
32.12916 | 337.9506 | 14.2502 | 60.03812 | 60.00696 | 99.77036
32.1375 | 338.0321 | 14.25011 | 59.99938 | 60.00519 | 99.76973
32.14583 | 338.1162 | 14.25005 | 59.97761 | 60.0083 | 99.76931
32.15417 | 338.2004 | 14.25003 | 59.98514 | 60.01019 | 99.76917
32.1625 | 338.2819 | 14.24995 | 60.00365 | 60.02112 | 99.76861
32.17084 | 338.3654 | 14.24983 | 60.02843 | 59.9749 | 99.76777
32.17916 | 338.4493 | 14.24973 | 59.96939 | 59.97168 | 99.76707
32.1875 | 338.5326 | 14.24974 | 60.06391 | 60.02215 | 99.76714
32.19584 | 338.6141 | 14.24978 | 59.9828 | 59.98582 | 99.76742
32.20416 | 338.6972 | 14.24979 | 60.00313 | 60.00951 | 99.76749
32.2125 | 338.7812 | 14.24981 | 59.96265 | 60.02922 | 99.76763
32.22083 | 338.8658 | 14.24981 | 60.02807 | 59.986 | 99.76763
32.22917 | 338.9485 | 14.24976 | 59.9922 | 59.99685 | 99.76728
32.2375 | 339.0316 | 14.24975 | 60.0002 | 59.98906 | 99.76721
32.24584 | 339.1148 | 14.24971 | 60.01461 | 60.0254 | 99.76693
32.25416 | 339.199 | 14.24968 | 59.98262 | 59.96689 | 99.76672
32.2625 | 339.2844 | 14.24969 | 60.20599 | 60.0188 | 99.76679
32.27083 | 339.3656 | 14.24967 | 59.99888 | 59.97437 | 99.76665
32.27917 | 339.4491 | 14.24965 | 59.97209 | 60.02808 | 99.76651
32.2875 | 339.5348 | 14.2496 | 59.9941 | 60.0081 | 99.76616
32.29584 | 339.6161 | 14.24958 | 60.00713 | 60.00522 | 99.76602
32.30416 | 339.6998 | 14.24955 | 59.99703 | 59.9952 | 99.76581
32.3125 | 339.784 | 14.2495 | 59.99856 | 59.97682 | 99.76546
32.32084 | 339.8666 | 14.24936 | 60.01366 | 59.99568 | 99.76448
32.32916 | 339.9512 | 14.24929 | 59.99084 | 60.0297 | 99.76399
32.3375 | 340.0336 | 14.24925 | 60.01982 | 59.96432 | 99.76371
32.34583 | 340.117 | 14.24916 | 59.96089 | 60.00476 | 99.76307
32.35417 | 340.203 | 14.24903 | 60.01019 | 60.00872 | 99.76216
32.3625 | 340.284 | 14.24897 | 60.00078 | 60.0003 | 99.76174
32.37084 | 340.3695 | 14.24885 | 60.0005 | 59.9851 | 99.7609
32.37916 | 340.4509 | 14.24877 | 59.97997 | 60.0122 | 99.76034
32.3875 | 340.5334 | 14.24875 | 60.0336 | 59.98594 | 99.7602
32.39583 | 340.6178 | 14.24874 | 59.98236 | 60.01627 | 99.76013
32.40417 | 340.7006 | 14.24865 | 60.02681 | 59.97749 | 99.7595
32.4125 | 340.7828 | 14.24852 | 60.02278 | 60.00698 | 99.75859
32.42084 | 340.8663 | 14.24843 | 59.9692 | 59.99164 | 99.75796
32.42916 | 340.95 | 14.24838 | 60.0077 | 60.00243 | 99.75761
32.4375 | 341.0362 | 14.2483 | 60.01256 | 59.99916 | 99.75705
32.44584 | 341.116 | 14.24825 | 59.99675 | 59.99096 | 99.7567
32.45416 | 341.201 | 14.24822 | 60.00538 | 60.01913 | 99.75649
32.4625 | 341.2828 | 14.24814 | 59.97414 | 60.00918 | 99.75593
32.47083 | 341.366 | 14.24806 | 59.99782 | 60.00526 | 99.75537
32.47917 | 341.4494 | 14.248 | 60.0068 | 59.98664 | 99.75495
32.4875 | 341.5336 | 14.24791 | 59.99656 | 60.00546 | 99.75432
32.49584 | 341.6156 | 14.24785 | 59.99895 | 60.00784 | 99.7539
32.50416 | 341.7 | 14.24779 | 59.98445 | 59.9939 | 99.75348
32.5125 | 341.7821 | 14.24769 | 59.9963 | 60.00295 | 99.75278
32.52083 | 341.8676 | 14.24762 | 59.9935 | 59.99646 | 99.75229
32.52917 | 341.9489 | 14.24755 | 60.03446 | 60.00078 | 99.7518
32.5375 | 342.0333 | 14.24756 | 59.97688 | 60.0059 | 99.75187
32.54584 | 342.1184 | 14.24753 | 60.02805 | 59.96723 | 99.75166
32.55416 | 342.1997 | 14.24746 | 59.96892 | 60.0125 | 99.75117
32.5625 | 342.2846 | 14.2474 | 60.01957 | 60.0284 | 99.75075
32.57084 | 342.37 | 14.24733 | 59.9892 | 59.97559 | 99.75026
32.57916 | 342.449 | 14.24722 | 60.0225 | 60.00421 | 99.74949
32.5875 | 342.5336 | 14.24713 | 59.98199 | 59.98342 | 99.74886
32.59583 | 342.616 | 14.24698 | 60.0159 | 60.0266 | 99.74781
32.60417 | 342.6996 | 14.24688 | 59.97402 | 59.99498 | 99.74711
32.6125 | 342.781 | 14.24681 | 60.01425 | 59.98855 | 99.74662
32.62084 | 342.8665 | 14.24677 | 59.9863 | 59.99965 | 99.74634
32.62916 | 342.9488 | 14.24681 | 59.99956 | 59.995 | 99.74662
32.6375 | 343.0331 | 14.24678 | 59.99268 | 60.01972 | 99.74641
32.64583 | 343.1163 | 14.24675 | 59.99068 | 59.96226 | 99.7462
32.65417 | 343.1986 | 14.24669 | 60.0134 | 60.04851 | 99.74578
32.6625 | 343.2828 | 14.2466 | 60.031 | 59.97936 | 99.74515
32.67084 | 343.3668 | 14.24655 | 59.98178 | 60.01064 | 99.7448
32.67916 | 343.4488 | 14.2465 | 59.9967 | 60.00258 | 99.74445
32.6875 | 343.5337 | 14.24646 | 59.99624 | 59.97616 | 99.74417
32.69584 | 343.6158 | 14.24638 | 60.02408 | 60.02182 | 99.74361
32.70416 | 343.7006 | 14.24634 | 59.99666 | 59.98804 | 99.74333
32.7125 | 343.7819 | 14.24629 | 59.98707 | 60.00593 | 99.74298
32.72083 | 343.8644 | 14.24622 | 59.9818 | 60.0002 | 99.74249
32.72917 | 343.9488 | 14.24616 | 60.0104 | 60.0009 | 99.74207
32.7375 | 344.0324 | 14.24615 | 59.99621 | 59.99776 | 99.742
32.74584 | 344.1157 | 14.24614 | 60.0008 | 60.0058 | 99.74193
32.75416 | 344.2004 | 14.24609 | 59.98908 | 59.99252 | 99.74158
32.7625 | 344.2828 | 14.24604 | 60.02249 | 60.0061 | 99.74123
32.77083 | 344.3651 | 14.24587 | 59.9797 | 59.96632 | 99.74004
32.77917 | 344.4497 | 14.2457 | 60.00668 | 60.03235 | 99.73885
32.7875 | 344.534 | 14.24562 | 60.02532 | 59.98205 | 99.73829
32.79584 | 344.6154 | 14.24549 | 60.0169 | 60.01391 | 99.73738
32.80416 | 344.6985 | 14.24534 | 59.9566 | 59.98371 | 99.73633
32.8125 | 344.7825 | 14.24522 | 60.02057 | 60.01984 | 99.73549
32.82084 | 344.866 | 14.24513 | 59.97146 | 59.98348 | 99.73486
32.82916 | 344.9484 | 14.24499 | 60.02648 | 60.00941 | 99.73388
32.8375 | 345.0324 | 14.24492 | 60.00768 | 59.99126 | 99.73339
32.84583 | 345.1164 | 14.24483 | 60.01256 | 60.02094 | 99.73276
32.85417 | 345.2 | 14.24474 | 59.99491 | 59.97672 | 99.73213
32.8625 | 345.2812 | 14.24458 | 59.977 | 60.01463 | 99.73101
32.87084 | 345.365 | 14.24448 | 59.99792 | 59.99594 | 99.73031
32.87916 | 345.447 | 14.2444 | 59.96985 | 60.0062 | 99.72975
32.8875 | 345.5295 | 14.24439 | 60.0483 | 60.01238 | 99.72968
32.89583 | 345.6132 | 14.24433 | 60.00606 | 60.00535 | 99.72926
32.90417 | 345.698 | 14.24426 | 59.96687 | 59.98435 | 99.72877
32.9125 | 345.7804 | 14.24417 | 60.01082 | 59.99634 | 99.72814
32.92084 | 345.8632 | 14.24417 | 60.0017 | 60.00258 | 99.72814
32.92916 | 345.9483 | 14.24417 | 59.99775 | 60.01814 | 99.72814
32.9375 | 346.03 | 14.24415 | 60.01088 | 59.99831 | 99.728
32.94584 | 346.1143 | 14.24415 | 59.99305 | 59.98865 | 99.728
32.95416 | 346.1972 | 14.24416 | 60.01487 | 59.99693 | 99.72807
32.9625 | 346.2811 | 14.24415 | 59.9749 | 60.01394 | 99.728
32.97083 | 346.365 | 14.24419 | 60.02935 | 60.01039 | 99.72828
32.97917 | 346.4488 | 14.24422 | 59.98084 | 59.9818 | 99.72849
32.9875 | 346.5327 | 14.24419 | 60.04326 | 59.99356 | 99.72828
32.99584 | 346.6153 | 14.24409 | 59.97211 | 60.01291 | 99.72758
33.00416 | 346.6985 | 14.24399 | 59.98179 | 60.0117 | 99.72688
33.0125 | 346.7813 | 14.24392 | 60.02685 | 59.97554 | 99.72639
33.02083 | 346.8642 | 14.24382 | 60.00222 | 59.97891 | 99.72569
33.02917 | 346.948 | 14.24372 | 59.98775 | 60.0075 | 99.72499
33.0375 | 347.0315 | 14.24363 | 59.98 | 60.02463 | 99.72436
33.04584 | 347.1144 | 14.2435 | 60.0254 | 59.98225 | 99.72345
33.05416 | 347.1983 | 14.2433 | 59.98618 | 60.00488 | 99.72205
33.0625 | 347.2808 | 14.24313 | 59.97899 | 59.9956 | 99.72086
33.07084 | 347.3654 | 14.24301 | 60.045 | 60.01792 | 99.72002
33.07916 | 347.4478 | 14.24296 | 59.97766 | 59.9789 | 99.71967
33.0875 | 347.5318 | 14.24294 | 60.00574 | 59.9998 | 99.71953
33.09583 | 347.6158 | 14.24286 | 59.99877 | 60.00132 | 99.71897
33.10417 | 347.6982 | 14.24277 | 59.97621 | 60.01179 | 99.71834
33.1125 | 347.7822 | 14.24264 | 60.04129 | 59.99226 | 99.71743
33.12084 | 347.8637 | 14.24257 | 60.02232 | 60.0228 | 99.71694
33.12916 | 347.9476 | 14.24252 | 59.93262 | 59.98442 | 99.71659
33.1375 | 348.0325 | 14.24248 | 60.05956 | 59.98235 | 99.71631
33.14583 | 348.1156 | 14.24243 | 59.94703 | 60.0121 | 99.71596
33.15417 | 348.1992 | 14.24237 | 60.19161 | 59.9936 | 99.71554
33.1625 | 348.2817 | 14.24231 | 59.98464 | 60.00566 | 99.71512
33.17084 | 348.3644 | 14.24228 | 60.03193 | 59.9979 | 99.71491
33.17916 | 348.448 | 14.2422 | 59.96859 | 60.01846 | 99.71435
33.1875 | 348.5328 | 14.24214 | 60.01818 | 59.97168 | 99.71393
33.19584 | 348.6139 | 14.24208 | 59.99645 | 60.03162 | 99.71351
33.20416 | 348.6987 | 14.242 | 60.01632 | 59.99376 | 99.71295
33.2125 | 348.7818 | 14.24188 | 59.97218 | 60.01878 | 99.71211
33.22083 | 348.8636 | 14.24174 | 60.00916 | 59.99109 | 99.71113
33.22917 | 348.9484 | 14.24164 | 59.97928 | 60.00107 | 99.71042
33.2375 | 349.0305 | 14.24146 | 60.00482 | 59.98375 | 99.70916
33.24584 | 349.1148 | 14.24135 | 60.03989 | 59.98098 | 99.70839
33.25416 | 349.1982 | 14.24117 | 59.9985 | 60.00528 | 99.70713
33.2625 | 349.2818 | 14.24101 | 59.95979 | 60.01778 | 99.70601
33.27083 | 349.3636 | 14.24092 | 60.01287 | 59.97706 | 99.70538
33.27917 | 349.4483 | 14.24091 | 60.03145 | 60.00198 | 99.70531
33.2875 | 349.5316 | 14.24091 | 59.97176 | 60.00866 | 99.70531
33.29584 | 349.6146 | 14.24096 | 60.01099 | 59.99348 | 99.70566
33.30416 | 349.6994 | 14.24098 | 59.9812 | 60.01741 | 99.7058
33.3125 | 349.7822 | 14.24091 | 60.00899 | 59.98158 | 99.70531
33.32084 | 349.8638 | 14.24075 | 60.00896 | 59.98724 | 99.70419
33.32916 | 349.9491 | 14.24073 | 59.96922 | 60.03842 | 99.70405
33.3375 | 350.0325 | 14.24065 | 60.03282 | 59.9935 | 99.70349
33.34583 | 350.1159 | 14.24063 | 59.9887 | 59.9962 | 99.70335
33.35417 | 350.1983 | 14.24062 | 60.00649 | 59.99356 | 99.70328
33.3625 | 350.2828 | 14.24051 | 59.98743 | 59.98536 | 99.70251
33.37084 | 350.365 | 14.2402 | 60.01194 | 60.00135 | 99.70034
33.37916 | 350.4503 | 14.24004 | 59.999 | 60.024 | 99.69922
33.3875 | 350.5327 | 14.23978 | 60.01002 | 59.98134 | 99.6974
33.39583 | 350.6163 | 14.23967 | 59.98934 | 59.99307 | 99.69663
33.40417 | 350.6996 | 14.23957 | 60.0225 | 59.98532 | 99.69593
33.4125 | 350.7821 | 14.23942 | 59.95232 | 60.02302 | 99.69488
33.42084 | 350.8664 | 14.23932 | 60.03457 | 59.9926 | 99.69418
33.42916 | 350.9492 | 14.23928 | 59.97551 | 59.9745 | 99.6939
33.4375 | 351.0322 | 14.23937 | 59.99696 | 60.02628 | 99.69453
33.44584 | 351.1152 | 14.23942 | 59.97891 | 60.02206 | 99.69488
33.45416 | 351.1994 | 14.23941 | 60.03539 | 59.97043 | 99.69481
33.4625 | 351.2836 | 14.23941 | 60.00615 | 60.00088 | 99.69481
33.47083 | 351.367 | 14.23943 | 59.976 | 59.99778 | 99.69495
33.47917 | 351.4506 | 14.23936 | 59.99922 | 59.9999 | 99.69446
33.4875 | 351.5344 | 14.23931 | 60.0374 | 59.99819 | 99.69411
33.49584 | 351.6178 | 14.23928 | 59.98016 | 60.01664 | 99.6939
33.50416 | 351.7009 | 14.23925 | 60.0021 | 60.0222 | 99.69369
33.5125 | 351.7837 | 14.23927 | 59.99459 | 59.97045 | 99.69383
33.52083 | 351.8702 | 14.23933 | 60.01215 | 60.03068 | 99.69425
33.52917 | 351.9527 | 14.23922 | 59.98354 | 59.9897 | 99.69348
33.5375 | 352.0355 | 14.23904 | 59.99492 | 59.9744 | 99.69222
33.54584 | 352.1205 | 14.23894 | 59.99709 | 60.0177 | 99.69152
33.55416 | 352.204 | 14.23888 | 60.03187 | 59.97075 | 99.6911
33.5625 | 352.2868 | 14.23881 | 59.99832 | 60.03437 | 99.69061
33.57084 | 352.371 | 14.23865 | 60.00042 | 59.99297 | 99.68949
33.57916 | 352.4529 | 14.23852 | 60.00868 | 59.97132 | 99.68858
33.5875 | 352.5378 | 14.23842 | 59.982 | 60.01445 | 99.68788
33.59583 | 352.6226 | 14.23833 | 59.98758 | 60.014 | 99.68725
33.60417 | 352.7065 | 14.23826 | 60.00008 | 59.98192 | 99.68676
33.6125 | 352.7889 | 14.23827 | 60.02282 | 60.03601 | 99.68683
33.62084 | 352.8723 | 14.23832 | 59.98154 | 60.01154 | 99.68718
33.62916 | 352.958 | 14.23832 | 60.01494 | 59.99265 | 99.68718
33.6375 | 353.0391 | 14.23794 | 60.00637 | 59.96182 | 99.68452
33.64583 | 353.1251 | 14.23741 | 59.95822 | 60.02003 | 99.68081
33.65417 | 353.2058 | 14.23705 | 60.01692 | 60.03771 | 99.67829
33.6625 | 353.2896 | 14.23679 | 59.99232 | 59.97945 | 99.67647
33.67084 | 353.3724 | 14.23648 | 60.00112 | 59.99755 | 99.6743
33.67916 | 353.4568 | 14.23614 | 60.01511 | 60.00085 | 99.67192
33.6875 | 353.5375 | 14.23575 | 60.0361 | 59.9815 | 99.66919
33.69584 | 353.621 | 14.23549 | 59.95226 | 60.03242 | 99.66737
33.70416 | 353.7044 | 14.23549 | 60.00947 | 59.97028 | 99.66737
33.7125 | 353.7868 | 14.23548 | 60.01352 | 60.01576 | 99.6673
33.72083 | 353.8692 | 14.23542 | 59.99813 | 60.01586 | 99.66688
33.72917 | 353.9533 | 14.2354 | 59.9826 | 59.97158 | 99.66674
33.7375 | 354.036 | 14.23539 | 60.00996 | 59.97969 | 99.66667
33.74584 | 354.1203 | 14.23538 | 59.99024 | 60.01154 | 99.6666
33.75416 | 354.2025 | 14.23536 | 60.00426 | 60.02836 | 99.66646
33.7625 | 354.2854 | 14.23538 | 60.00928 | 59.9991 | 99.6666
33.77083 | 354.3686 | 14.23531 | 59.99343 | 59.97376 | 99.66611
33.77917 | 354.4534 | 14.2352 | 60.03634 | 59.98068 | 99.66534
33.7875 | 354.534 | 14.23508 | 59.97328 | 60.01158 | 99.6645
33.79584 | 354.6174 | 14.23499 | 59.99006 | 60.00581 | 99.66387
33.80416 | 354.7012 | 14.2349 | 60.01614 | 60.01328 | 99.66324
33.8125 | 354.783 | 14.23486 | 60.0019 | 59.98192 | 99.66296
33.82084 | 354.868 | 14.23475 | 59.98499 | 60.01887 | 99.66219
33.82916 | 354.9516 | 14.23462 | 60.00774 | 59.99063 | 99.66128
33.8375 | 355.0342 | 14.23451 | 60.00618 | 59.98526 | 99.66051
33.84583 | 355.1186 | 14.23437 | 59.98282 | 60.04244 | 99.65953
33.85417 | 355.1992 | 14.23422 | 60.04066 | 59.97645 | 99.65848
33.8625 | 355.284 | 14.23409 | 59.95822 | 60.00557 | 99.65756
33.87084 | 355.367 | 14.23393 | 60.00326 | 59.98391 | 99.65644
33.87916 | 355.4515 | 14.23379 | 59.9969 | 59.99543 | 99.65546
33.8875 | 355.5344 | 14.23356 | 60.00676 | 60.01611 | 99.65385
33.89583 | 355.6184 | 14.2334 | 60.01436 | 60.0172 | 99.65273
33.90417 | 355.7012 | 14.23327 | 59.96484 | 59.95762 | 99.65182
33.9125 | 355.7826 | 14.23324 | 60.01074 | 60.01311 | 99.65161
33.92084 | 355.867 | 14.23316 | 59.98618 | 59.99814 | 99.65105
33.92916 | 355.95 | 14.23308 | 59.99639 | 60.02436 | 99.65049
33.9375 | 356.0334 | 14.23298 | 60.02368 | 60.00572 | 99.64979
33.94584 | 356.1176 | 14.23283 | 60.02308 | 59.97398 | 99.64874
33.95416 | 356.2018 | 14.23272 | 59.96238 | 59.99422 | 99.64797
33.9625 | 356.2842 | 14.23273 | 60.0121 | 60.02695 | 99.64804
33.97083 | 356.3672 | 14.23273 | 60.02914 | 59.9742 | 99.64804
33.97917 | 356.4522 | 14.23275 | 59.96576 | 60.03443 | 99.64818
33.9875 | 356.5352 | 14.23274 | 60.02084 | 59.97306 | 99.64811
33.99584 | 356.6168 | 14.23274 | 59.99018 | 60.01093 | 99.64811
34.00416 | 356.7021 | 14.23266 | 60.05596 | 60.01934 | 99.64755
34.0125 | 356.7847 | 14.23261 | 59.92449 | 59.96489 | 99.6472
34.02083 | 356.8706 | 14.23265 | 60.03734 | 60.00567 | 99.64748
34.02917 | 356.953 | 14.23272 | 59.96782 | 60.00874 | 99.64797
34.0375 | 357.0366 | 14.23271 | 60.0154 | 60.00117 | 99.6479
34.04584 | 357.1203 | 14.23253 | 59.99683 | 60.0118 | 99.64664
34.05416 | 357.2032 | 14.23234 | 60.02045 | 59.9832 | 99.64531
34.0625 | 357.2858 | 14.23217 | 59.99609 | 60.00854 | 99.64412
34.07084 | 357.3696 | 14.23193 | 59.99394 | 59.99574 | 99.64244
34.07916 | 357.453 | 14.23174 | 59.97563 | 60.00213 | 99.64111
34.0875 | 357.5406 | 14.23146 | 60.01932 | 59.99644 | 99.63915
34.09583 | 357.621 | 14.23115 | 60.00386 | 59.99813 | 99.63698
34.10417 | 357.7064 | 14.23092 | 59.96726 | 60.01307 | 99.63537
34.1125 | 357.7875 | 14.23066 | 60.01632 | 60.00222 | 99.63355
34.12084 | 357.8724 | 14.23035 | 60.01924 | 59.99962 | 99.63138
34.12916 | 357.954 | 14.23003 | 60.00468 | 59.9679 | 99.62914
34.1375 | 358.037 | 14.22978 | 60.00472 | 60.03332 | 99.62739
34.14583 | 358.1183 | 14.22966 | 59.9828 | 59.97802 | 99.62655
34.15417 | 358.2047 | 14.22966 | 59.9835 | 60.01694 | 99.62655
34.1625 | 358.2861 | 14.22966 | 60.03005 | 59.99057 | 99.62655
34.17084 | 358.3718 | 14.2297 | 59.98222 | 60.02321 | 99.62683
34.17916 | 358.4539 | 14.22968 | 60.0232 | 59.98896 | 99.62669
34.1875 | 358.5363 | 14.22944 | 59.96145 | 59.9739 | 99.62501
34.19584 | 358.6204 | 14.22927 | 60.04082 | 60.03126 | 99.62382
34.20416 | 358.7008 | 14.22906 | 59.98575 | 59.9978 | 99.62235
34.2125 | 358.7864 | 14.22887 | 59.99316 | 60.02392 | 99.62102
34.22083 | 358.868 | 14.22875 | 59.97242 | 59.95328 | 99.62018
34.22917 | 358.952 | 14.22871 | 60.02424 | 60.01436 | 99.6199
34.2375 | 359.0368 | 14.22868 | 59.993 | 59.98104 | 99.61969
34.24584 | 359.119 | 14.22856 | 59.9943 | 60.0075 | 99.61885
34.25416 | 359.205 | 14.22835 | 60.02218 | 59.979 | 99.61738
34.2625 | 359.2864 | 14.22816 | 60.0094 | 60.01382 | 99.61605
34.27083 | 359.3718 | 14.22811 | 59.9834 | 59.99818 | 99.6157
34.27917 | 359.455 | 14.22809 | 59.99584 | 60.03156 | 99.61556
34.2875 | 359.5391 | 14.22817 | 60.01858 | 59.96394 | 99.61612
34.29584 | 359.621 | 14.22825 | 59.98548 | 60.0472 | 99.61668
34.30416 | 359.7052 | 14.22822 | 60 | 59.99152 | 99.61647
34.3125 | 359.7894 | 14.22819 | 59.99864 | 59.95998 | 99.61626
34.32084 | 359.873 | 14.22814 | 60.01638 | 60.04166 | 99.61591
34.32916 | 359.9563 | 14.22806 | 59.99322 | 59.95568 | 99.61535
34.3375 | 360.0396 | 14.22795 | 59.96874 | 60.0081 | 99.61458
34.34583 | 360.1238 | 14.22778 | 60.03601 | 60.01743 | 99.61339
34.35417 | 360.2066 | 14.22762 | 60.01118 | 60.01363 | 99.61227
34.3625 | 360.2893 | 14.22752 | 59.99578 | 59.9652 | 99.61157
34.37084 | 360.375 | 14.2275 | 59.95512 | 60.0075 | 99.61143
34.37916 | 360.4591 | 14.22744 | 60.02007 | 60.00294 | 99.61101
34.3875 | 360.5406 | 14.22743 | 59.9778 | 60.00054 | 99.61094
34.39583 | 360.6231 | 14.22736 | 59.98472 | 60.02125 | 99.61045
34.40417 | 360.7076 | 14.22724 | 60.0552 | 59.98305 | 99.60961
34.4125 | 360.7918 | 14.22712 | 60.004 | 60.00579 | 99.60877
34.42084 | 360.8749 | 14.22697 | 59.9837 | 59.9785 | 99.60772
34.42916 | 360.96 | 14.22683 | 60.0141 | 60.0341 | 99.60674
34.4375 | 361.043 | 14.22661 | 59.98352 | 59.97214 | 99.60519
34.44584 | 361.1262 | 14.22644 | 60.02508 | 59.99146 | 99.604
34.45416 | 361.2092 | 14.22627 | 59.988 | 60.0074 | 99.60281
34.4625 | 361.2925 | 14.22612 | 59.96355 | 60.0341 | 99.60176
34.47083 | 361.377 | 14.2259 | 60.00068 | 59.96672 | 99.60022
34.47917 | 361.461 | 14.22576 | 59.99136 | 60.00258 | 99.59924
34.4875 | 361.5454 | 14.22564 | 60.02026 | 60.01408 | 99.5984
34.49584 | 361.627 | 14.22546 | 59.96868 | 59.99273 | 99.59714
34.50416 | 361.7131 | 14.22523 | 60.06109 | 59.98984 | 99.59553
34.5125 | 361.7952 | 14.22511 | 59.96036 | 60.03312 | 99.59469
34.52083 | 361.88 | 14.22499 | 60.01336 | 59.97618 | 99.59385
34.52917 | 361.9631 | 14.22484 | 60.0292 | 60.00515 | 99.5928
34.5375 | 362.0464 | 14.22472 | 59.9831 | 59.98658 | 99.59196
34.54584 | 362.1304 | 14.22452 | 59.99626 | 60.02802 | 99.59056
34.55416 | 362.2124 | 14.22426 | 59.98984 | 59.97557 | 99.58874
34.5625 | 362.2958 | 14.22385 | 59.9933 | 60.01687 | 99.58587
34.57084 | 362.381 | 14.22349 | 59.9975 | 59.98924 | 99.58335
34.57916 | 362.4603 | 14.22322 | 60.02136 | 60.00596 | 99.58146
34.5875 | 362.544 | 14.22287 | 59.99062 | 59.9767 | 99.57901
34.59583 | 362.628 | 14.22242 | 60.01478 | 60.00063 | 99.57586
34.60417 | 362.7106 | 14.22219 | 60.00366 | 60.02034 | 99.57425
34.6125 | 362.7934 | 14.22214 | 60.00562 | 59.99341 | 99.5739
34.62084 | 362.8766 | 14.22216 | 59.99468 | 59.9858 | 99.57404
34.62916 | 362.9604 | 14.22216 | 59.9747 | 60.00586 | 99.57404
34.6375 | 363.0443 | 14.22214 | 59.98918 | 60.01418 | 99.5739
34.64583 | 363.1277 | 14.2223 | 60.03069 | 59.96928 | 99.57502
34.65417 | 363.2118 | 14.22233 | 59.99592 | 60.04194 | 99.57523
34.6625 | 363.294 | 14.222 | 60.02774 | 59.99906 | 99.57292
34.67084 | 363.3766 | 14.22199 | 59.96889 | 59.96655 | 99.57285
34.67916 | 363.4616 | 14.22241 | 59.99858 | 60.00168 | 99.57579
34.6875 | 363.5464 | 14.223 | 59.99722 | 60.005 | 99.57992
34.69584 | 363.6294 | 14.22274 | 59.98808 | 60.0205 | 99.5781
34.70416 | 363.7134 | 14.22235 | 59.98822 | 59.97718 | 99.57537
34.7125 | 363.7961 | 14.22219 | 60.03799 | 60.01192 | 99.57425
34.72083 | 363.879 | 14.22214 | 59.9811 | 60.01211 | 99.5739
34.72917 | 363.9641 | 14.22209 | 60.00443 | 59.95885 | 99.57355
34.7375 | 364.0485 | 14.22202 | 59.96456 | 60.04162 | 99.57306
34.74584 | 364.1301 | 14.22185 | 60.01348 | 59.9936 | 99.57187
34.75416 | 364.216 | 14.22158 | 60.00588 | 60.0007 | 99.56998
34.7625 | 364.2994 | 14.22111 | 60.00976 | 60.00451 | 99.56669
34.77083 | 364.3811 | 14.22058 | 60.02222 | 59.9735 | 99.56298
34.77917 | 364.4642 | 14.21992 | 59.94456 | 60.00188 | 99.55836
34.7875 | 364.5458 | 14.21934 | 60.00922 | 60.01678 | 99.5543
34.79584 | 364.6291 | 14.21903 | 60.05049 | 59.99236 | 99.55212
34.80416 | 364.7148 | 14.21884 | 59.9646 | 60.0237 | 99.55079
34.8125 | 364.7972 | 14.21868 | 59.99984 | 59.96418 | 99.54967
34.82084 | 364.8778 | 14.21867 | 60.03379 | 59.98626 | 99.5496
34.82916 | 364.9635 | 14.21861 | 59.98415 | 60.0325 | 99.54918
34.8375 | 365.0442 | 14.21856 | 60.00816 | 59.99921 | 99.54883
34.84583 | 365.128 | 14.21827 | 60.00437 | 59.99728 | 99.5468
34.85417 | 365.2108 | 14.21801 | 59.97594 | 59.99268 | 99.54498
34.8625 | 365.2936 | 14.21818 | 59.99926 | 59.99617 | 99.54617
34.87084 | 365.3763 | 14.21842 | 59.98356 | 60.01434 | 99.54785
34.87916 | 365.4614 | 14.21841 | 60.02735 | 59.98466 | 99.54778
34.8875 | 365.546 | 14.21832 | 60.0205 | 59.98238 | 99.54715
34.89583 | 365.63 | 14.21832 | 59.95912 | 60.03602 | 99.54715
34.90417 | 365.7131 | 14.21847 | 60.03432 | 59.96547 | 99.5482
34.9125 | 365.7964 | 14.21846 | 60.00335 | 60.0251 | 99.54813
34.92084 | 365.8806 | 14.21825 | 59.98276 | 59.9913 | 99.54666
34.92916 | 365.9633 | 14.21775 | 60.00402 | 60.00109 | 99.54316
34.9375 | 366.0466 | 14.21727 | 59.96863 | 60.01086 | 99.5398
34.94584 | 366.132 | 14.21698 | 60.00085 | 60.01118 | 99.53777
34.95416 | 366.2148 | 14.21682 | 60.02558 | 59.99719 | 99.53665
34.9625 | 366.2981 | 14.21654 | 60.0209 | 59.98772 | 99.53469
34.97083 | 366.3794 | 14.21645 | 59.97783 | 60.0082 | 99.53406
34.97917 | 366.4644 | 14.21642 | 59.96736 | 59.99213 | 99.53385
34.9875 | 366.5494 | 14.21634 | 60.046 | 59.97492 | 99.53329
34.99584 | 366.6316 | 14.21627 | 60.02748 | 60.02947 | 99.5328
35.00416 | 366.7125 | 14.21585 | 59.9342 | 59.98467 | 99.52986
35.0125 | 366.7953 | 14.21531 | 60.01891 | 60.0081 | 99.52608
35.02083 | 366.8797 | 14.21522 | 60.04443 | 60.00295 | 99.52545
35.02917 | 366.9632 | 14.21492 | 59.95571 | 59.98745 | 99.52335
35.0375 | 367.0472 | 14.21441 | 60.03198 | 60.02082 | 99.51978
35.04584 | 367.13 | 14.21408 | 59.99278 | 59.97943 | 99.51747
35.05416 | 367.212 | 14.21413 | 59.97055 | 60.03232 | 99.51782
35.0625 | 367.2944 | 14.21415 | 60.00732 | 60.00059 | 99.51796
35.07084 | 367.3779 | 14.2142 | 60.02534 | 60.00546 | 99.51831
35.07916 | 367.4623 | 14.21416 | 60.0017 | 60.01687 | 99.51803
35.0875 | 367.5475 | 14.21427 | 59.94528 | 59.97837 | 99.5188
35.09583 | 367.6308 | 14.21409 | 60.03482 | 59.98581 | 99.51754
35.10417 | 367.7138 | 14.21388 | 59.97736 | 60.00453 | 99.51607
35.1125 | 367.7968 | 14.21366 | 60.013 | 59.9735 | 99.51453
35.12084 | 367.8777 | 14.21344 | 59.98398 | 60.0335 | 99.51299
35.12916 | 367.9638 | 14.21351 | 60.02871 | 60.00783 | 99.51348
35.1375 | 368.0468 | 14.21348 | 60.01187 | 59.97222 | 99.51327
35.14583 | 368.1315 | 14.21352 | 59.97846 | 60.0127 | 99.51355
35.15417 | 368.2156 | 14.21358 | 60.00527 | 59.99271 | 99.51397
35.1625 | 368.2972 | 14.21366 | 60.02391 | 59.98532 | 99.51453
35.17084 | 368.3822 | 14.21359 | 59.95783 | 60.00902 | 99.51404
35.17916 | 368.464 | 14.21322 | 59.9841 | 59.99309 | 99.51145
35.1875 | 368.5481 | 14.21282 | 60.03785 | 60.00657 | 99.50865
35.19584 | 368.6309 | 14.21253 | 59.9857 | 60.0147 | 99.50662
35.20416 | 368.715 | 14.21217 | 59.9909 | 59.99415 | 99.5041
35.2125 | 368.7976 | 14.21173 | 60.02981 | 59.99392 | 99.50102
35.22083 | 368.8817 | 14.21132 | 59.9886 | 59.99304 | 99.49814
35.22917 | 368.9653 | 14.21101 | 60.01562 | 60.0237 | 99.49597
35.2375 | 369.0475 | 14.21088 | 60.00732 | 60.02199 | 99.49506
35.24584 | 369.1299 | 14.21088 | 60.01808 | 59.97948 | 99.49506
35.25416 | 369.2152 | 14.21085 | 59.98002 | 59.96865 | 99.49485
35.2625 | 369.2982 | 14.21078 | 59.97976 | 60.01891 | 99.49436
35.27083 | 369.3808 | 14.21062 | 60.01033 | 60.03179 | 99.49324
35.27917 | 369.4652 | 14.21047 | 60.0081 | 59.97387 | 99.49219
35.2875 | 369.55 | 14.21023 | 59.96602 | 60.00642 | 99.49051
35.29584 | 369.6334 | 14.20993 | 60.02268 | 59.99161 | 99.48841
35.30416 | 369.716 | 14.20963 | 60.0208 | 59.98258 | 99.48631
35.3125 | 369.8002 | 14.20925 | 60.00384 | 59.99989 | 99.48365
35.32084 | 369.8834 | 14.20876 | 59.9622 | 60.0262 | 99.48022
35.32916 | 369.9655 | 14.20827 | 60.01754 | 59.9954 | 99.47679
35.3375 | 370.0491 | 14.20787 | 59.97042 | 59.99399 | 99.47399
35.34583 | 370.1325 | 14.20755 | 60.03881 | 59.97137 | 99.47175
35.35417 | 370.2133 | 14.20728 | 60.0012 | 60.0018 | 99.46986
35.3625 | 370.2974 | 14.20712 | 59.95071 | 60.02216 | 99.46874
35.37084 | 370.3806 | 14.20728 | 60.09813 | 60.01334 | 99.46986
35.37916 | 370.4646 | 14.20745 | 59.91435 | 59.9792 | 99.47105
35.3875 | 370.546 | 14.20741 | 60.0165 | 59.9858 | 99.47077
35.39583 | 370.632 | 14.20716 | 60.02562 | 60.03657 | 99.46902
35.40417 | 370.7144 | 14.20681 | 59.94238 | 59.98126 | 99.46657
35.4125 | 370.7952 | 14.20651 | 60.02012 | 60.0107 | 99.46447
35.42084 | 370.8805 | 14.2062 | 59.99239 | 59.9913 | 99.4623
35.42916 | 370.963 | 14.20585 | 60.0016 | 59.99657 | 99.45985
35.4375 | 371.0462 | 14.2054 | 60.0014 | 59.99718 | 99.4567
35.44584 | 371.1274 | 14.20494 | 60.01192 | 60.02838 | 99.45348
35.45416 | 371.2106 | 14.20454 | 60.02412 | 59.98552 | 99.45068
35.4625 | 371.2941 | 14.20412 | 59.96926 | 59.96524 | 99.44774
35.47083 | 371.3779 | 14.20382 | 59.98762 | 60.0147 | 99.44563
35.47917 | 371.4613 | 14.20353 | 59.99734 | 60.00272 | 99.4436
35.4875 | 371.5454 | 14.20329 | 60.04558 | 59.99106 | 99.44192
35.49584 | 371.6261 | 14.20343 | 59.98359 | 60.03989 | 99.4429
35.50416 | 371.7106 | 14.20374 | 59.9721 | 59.99356 | 99.44507
35.5125 | 371.7935 | 14.20397 | 60.01236 | 59.97586 | 99.44668
35.52083 | 371.8772 | 14.20418 | 60.02002 | 60.00376 | 99.44816
35.52917 | 371.9604 | 14.2047 | 59.99239 | 60.01952 | 99.4518
35.5375 | 372.0442 | 14.20546 | 59.9847 | 59.96899 | 99.45712
35.54584 | 372.13 | 14.20581 | 60.01688 | 60.02117 | 99.45957
35.55416 | 372.2145 | 14.20558 | 60.02199 | 59.97718 | 99.45796
35.5625 | 372.2976 | 14.20524 | 59.95412 | 60.00244 | 99.45558
35.57084 | 372.381 | 14.2047 | 59.98853 | 60.04028 | 99.4518
35.57916 | 372.4634 | 14.20406 | 60.01148 | 59.98362 | 99.44731
35.5875 | 372.5472 | 14.20335 | 60.00172 | 59.9584 | 99.44234
35.59583 | 372.6312 | 14.20269 | 60.0078 | 60.03164 | 99.43772
35.60417 | 372.7155 | 14.20236 | 59.97242 | 60.01407 | 99.43541
35.6125 | 372.7977 | 14.20241 | 60.03518 | 59.97335 | 99.43576
35.62084 | 372.8839 | 14.20239 | 59.98787 | 59.99421 | 99.43562
35.62916 | 372.966 | 14.20232 | 60.03246 | 60.00793 | 99.43513
35.6375 | 373.052 | 14.202 | 59.9718 | 59.99302 | 99.43289
35.64583 | 373.1341 | 14.20162 | 60.01006 | 59.98985 | 99.43023
35.65417 | 373.2181 | 14.20128 | 60.00534 | 60.02541 | 99.42785
35.6625 | 373.3008 | 14.20082 | 59.99605 | 59.98545 | 99.42463
35.67084 | 373.3845 | 14.20047 | 59.99257 | 60.01716 | 99.42218
35.67916 | 373.4686 | 14.20032 | 60.03629 | 59.99916 | 99.42113
35.6875 | 373.5525 | 14.2003 | 59.95228 | 59.98552 | 99.42099
35.69584 | 373.635 | 14.20008 | 60.0049 | 60.0262 | 99.41945
35.70416 | 373.7198 | 14.19997 | 60.01384 | 60.00984 | 99.41868
35.7125 | 373.8033 | 14.19965 | 59.99868 | 59.9543 | 99.41644
35.72083 | 373.8861 | 14.19928 | 60.0018 | 60.02115 | 99.41385
35.72917 | 373.9706 | 14.19884 | 60.00644 | 60.00112 | 99.41077
35.7375 | 374.0508 | 14.19852 | 59.99883 | 60.00004 | 99.40853
35.74584 | 374.1366 | 14.19827 | 60.01274 | 60.02124 | 99.40678
35.75416 | 374.2202 | 14.19797 | 59.98671 | 59.98396 | 99.40468
35.7625 | 374.3036 | 14.19769 | 59.9804 | 60.02524 | 99.40272
35.77083 | 374.386 | 14.19746 | 60.04324 | 59.95968 | 99.40111
35.77917 | 374.4688 | 14.19704 | 59.96205 | 60.01092 | 99.39817
35.7875 | 374.5518 | 14.19697 | 60.00382 | 59.99988 | 99.39768
35.79584 | 374.6371 | 14.19688 | 59.98052 | 59.98602 | 99.39705
35.80416 | 374.719 | 14.1966 | 60.03454 | 59.9919 | 99.39509
35.8125 | 374.803 | 14.19617 | 60.0084 | 60.03271 | 99.39207
35.82084 | 374.8838 | 14.19575 | 59.96145 | 59.99154 | 99.38913
35.82916 | 374.9672 | 14.19532 | 60.00106 | 60.01326 | 99.38612
35.8375 | 375.0514 | 14.1948 | 60.016 | 59.97782 | 99.38248
35.84583 | 375.134 | 14.19424 | 59.98406 | 59.99387 | 99.37856
35.85417 | 375.2164 | 14.19405 | 60.00451 | 60.01924 | 99.37723
35.8625 | 375.299 | 14.19386 | 60.01342 | 59.97262 | 99.3759
35.87084 | 375.3827 | 14.19346 | 60.01596 | 59.99238 | 99.3731
35.87916 | 375.4656 | 14.19344 | 59.95622 | 60.03318 | 99.37296
35.8875 | 375.5492 | 14.19358 | 60.04519 | 59.96988 | 99.37394
35.89583 | 375.6318 | 14.19381 | 60.00692 | 60.02976 | 99.37555
35.90417 | 375.7169 | 14.19423 | 59.95318 | 60.0041 | 99.37849
35.9125 | 375.7989 | 14.19233 | 60.02319 | 60.00103 | 99.36519
35.92084 | 375.882 | 14.19279 | 59.98657 | 60.0059 | 99.36841
35.92916 | 375.9652 | 14.19344 | 60.00048 | 59.99068 | 99.37296
35.9375 | 376.0492 | 14.19364 | 60.01599 | 60.01507 | 99.37436
35.94584 | 376.1319 | 14.19358 | 60.00828 | 59.96299 | 99.37394
35.95416 | 376.2168 | 14.19364 | 59.98792 | 60.01284 | 99.37436
35.9625 | 376.2988 | 14.19249 | 60.02062 | 60.02797 | 99.36631
35.97083 | 376.3841 | 14.19186 | 59.99791 | 59.97874 | 99.3619
35.97917 | 376.465 | 14.19016 | 59.98302 | 60.00157 | 99.35
35.9875 | 376.5496 | 14.18995 | 60.0095 | 59.99236 | 99.34853
35.99584 | 376.633 | 14.19085 | 60.00211 | 60.02504 | 99.35483
36.00416 | 376.7173 | 14.19092 | 59.98591 | 59.97096 | 99.35532
36.0125 | 376.7985 | 14.19028 | 59.9936 | 60.02663 | 99.35084
36.02083 | 376.8828 | 14.18952 | 60.008 | 59.9963 | 99.34552
36.02917 | 376.965 | 14.18918 | 60.01396 | 60.00486 | 99.34314
36.0375 | 377.0488 | 14.18883 | 59.97396 | 60.00151 | 99.34068
36.04584 | 377.1309 | 14.18842 | 60.0348 | 59.99462 | 99.33781
36.05416 | 377.2164 | 14.18816 | 59.981 | 59.99848 | 99.33599
36.0625 | 377.2998 | 14.18816 | 59.988 | 59.97106 | 99.33599
36.07084 | 377.381 | 14.18822 | 60.01105 | 60.01624 | 99.33641
36.07916 | 377.4639 | 14.18818 | 59.97663 | 59.98518 | 99.33613
36.0875 | 377.5486 | 14.18815 | 60.00199 | 60.02257 | 99.33592
36.09583 | 377.632 | 14.18812 | 60.04387 | 60.01243 | 99.33571
36.10417 | 377.7144 | 14.18797 | 59.99954 | 59.99678 | 99.33466
36.1125 | 377.7959 | 14.18769 | 59.98492 | 59.98996 | 99.3327
36.12084 | 377.8805 | 14.1877 | 59.96712 | 59.9893 | 99.33277
36.12916 | 377.9642 | 14.18791 | 60.02224 | 60.01545 | 99.33424
36.1375 | 378.0475 | 14.18813 | 59.99979 | 60.00861 | 99.33578
36.14583 | 378.131 | 14.18809 | 59.99086 | 59.98718 | 99.3355
36.15417 | 378.2159 | 14.18764 | 60.01797 | 59.9707 | 99.33235
36.1625 | 378.3003 | 14.18708 | 59.99463 | 60.00949 | 99.32843
36.17084 | 378.3834 | 14.18665 | 59.96651 | 60.02512 | 99.32542
36.17916 | 378.4657 | 14.1862 | 60.04184 | 59.98496 | 99.32227
36.1875 | 378.5505 | 14.18581 | 59.94428 | 60.00766 | 99.31954
36.19584 | 378.6328 | 14.18547 | 60.02012 | 59.99255 | 99.31716
36.20416 | 378.7158 | 14.18505 | 60.04674 | 60.00608 | 99.31422
36.2125 | 378.7992 | 14.18464 | 59.96216 | 59.97309 | 99.31135
36.22083 | 378.8817 | 14.18426 | 60.03761 | 60.01856 | 99.30869
36.22917 | 378.9666 | 14.18422 | 59.95278 | 59.98386 | 99.30841
36.2375 | 379.052 | 14.18392 | 60.01494 | 59.98866 | 99.30631
36.24584 | 379.1352 | 14.18338 | 60.0219 | 60.01543 | 99.30253
36.25416 | 379.2174 | 14.18294 | 59.9523 | 59.98649 | 99.29945
36.2625 | 379.303 | 14.18249 | 60.06426 | 60.01763 | 99.2963
36.27083 | 379.3848 | 14.18222 | 59.98236 | 60.00688 | 99.29441
36.27917 | 379.4695 | 14.18199 | 60.03144 | 59.9844 | 99.2928
36.2875 | 379.551 | 14.18173 | 59.92471 | 60.02344 | 99.29098
36.29584 | 379.6363 | 14.18133 | 60.00863 | 59.98223 | 99.28817
36.30416 | 379.7192 | 14.18083 | 60.02582 | 60.01164 | 99.28467
36.3125 | 379.8016 | 14.18026 | 59.98894 | 60.01438 | 99.28068
36.32084 | 379.8854 | 14.17969 | 59.99555 | 59.96886 | 99.27669
36.32916 | 379.9686 | 14.17928 | 60.00078 | 60.01437 | 99.27382
36.3375 | 380.052 | 14.17895 | 60.00506 | 59.99593 | 99.27151
36.34583 | 380.1344 | 14.17851 | 59.99374 | 60.03328 | 99.26843
36.35417 | 380.2183 | 14.17811 | 59.98202 | 59.98162 | 99.26563
36.3625 | 380.3025 | 14.17856 | 60.00764 | 59.97505 | 99.26878
36.37084 | 380.3842 | 14.17796 | 60.00709 | 60.0105 | 99.26458
36.37916 | 380.4688 | 14.17734 | 59.98606 | 59.99895 | 99.26024
36.3875 | 380.5517 | 14.17692 | 60.03608 | 59.99637 | 99.2573
36.39583 | 380.6358 | 14.17653 | 59.97374 | 60.02426 | 99.25457
36.40417 | 380.7201 | 14.17659 | 59.99416 | 59.99669 | 99.25499
36.4125 | 380.8031 | 14.17646 | 60.03724 | 59.99359 | 99.25408
36.42084 | 380.887 | 14.17589 | 60.0071 | 59.98174 | 99.25009
36.42916 | 380.9708 | 14.17606 | 59.98242 | 60.02879 | 99.25128
36.4375 | 381.055 | 14.17626 | 59.98257 | 59.97967 | 99.25268
36.44584 | 381.1374 | 14.17588 | 60.02637 | 60.026 | 99.25002
36.45416 | 381.2204 | 14.17544 | 59.98165 | 59.98906 | 99.24694
36.4625 | 381.3062 | 14.17542 | 60.02132 | 60.0096 | 99.2468
36.47083 | 381.3913 | 14.17695 | 59.9637 | 60.00391 | 99.25751
36.47917 | 381.4745 | 14.17645 | 60.0048 | 59.99786 | 99.25401
36.4875 | 381.5559 | 14.17463 | 60.00198 | 59.99091 | 99.24127
36.49584 | 381.6403 | 14.17336 | 60.00962 | 60.00284 | 99.23237
36.50416 | 381.7235 | 14.17312 | 60.00576 | 59.98655 | 99.23069
36.5125 | 381.8082 | 14.17289 | 59.98105 | 59.996 | 99.22908
36.52083 | 381.8922 | 14.17242 | 59.98664 | 60.0071 | 99.22579
36.52917 | 381.9763 | 14.17195 | 60.01735 | 60.01828 | 99.2225
36.5375 | 382.06 | 14.1715 | 60.01924 | 59.99244 | 99.21935
36.54584 | 382.1427 | 14.17116 | 59.98692 | 60.0088 | 99.21697
36.55416 | 382.228 | 14.17075 | 60.02607 | 60.0048 | 99.2141
36.5625 | 382.3116 | 14.17029 | 59.98713 | 59.98298 | 99.21088
36.57084 | 382.3938 | 14.16992 | 60.00873 | 59.9814 | 99.20829
36.57916 | 382.4762 | 14.16949 | 59.96376 | 60.00486 | 99.20528
36.5875 | 382.5608 | 14.16899 | 60.00616 | 60.00916 | 99.20178
36.59583 | 382.6431 | 14.16856 | 59.98421 | 60.00027 | 99.19877
36.60417 | 382.726 | 14.16811 | 60.03509 | 59.97472 | 99.19562
36.6125 | 382.8093 | 14.16756 | 59.98699 | 60.01456 | 99.19177
36.62084 | 382.8924 | 14.16725 | 60.03062 | 59.9982 | 99.1896
36.62916 | 382.977 | 14.16722 | 59.95891 | 60.01887 | 99.18939
36.6375 | 383.0586 | 14.1669 | 60.00601 | 59.98658 | 99.18715
36.64583 | 383.1416 | 14.16654 | 60.02988 | 60.00728 | 99.18463
36.65417 | 383.2248 | 14.16622 | 60.00279 | 60.0025 | 99.18238
36.6625 | 383.3078 | 14.16592 | 59.94714 | 59.99645 | 99.18028
36.67084 | 383.3917 | 14.16559 | 60.0303 | 60.0157 | 99.17797
36.67916 | 383.4741 | 14.16501 | 59.99041 | 59.9797 | 99.17391
36.6875 | 383.557 | 14.16459 | 60.007 | 59.9962 | 99.17097
36.69584 | 383.6397 | 14.16412 | 60.0153 | 60.00937 | 99.16768
36.70416 | 383.7239 | 14.16374 | 59.99635 | 60.01205 | 99.16502
36.7125 | 383.8078 | 14.16339 | 59.98027 | 59.97283 | 99.16257
36.72083 | 383.8904 | 14.16304 | 60.04139 | 60.0023 | 99.16012
36.72917 | 383.9732 | 14.1626 | 59.94695 | 60.01316 | 99.15704
36.7375 | 384.0584 | 14.16224 | 60.04488 | 60.00719 | 99.15452
36.74584 | 384.1404 | 14.16186 | 59.96352 | 59.98802 | 99.15186
36.75416 | 384.224 | 14.16161 | 60.0121 | 60.00188 | 99.15011
36.7625 | 384.3076 | 14.16129 | 59.98122 | 59.9802 | 99.14787
36.77083 | 384.3908 | 14.16094 | 60.00579 | 60.00706 | 99.14542
36.77917 | 384.4738 | 14.16056 | 60.03717 | 59.99841 | 99.14276
36.7875 | 384.5569 | 14.16025 | 59.96008 | 59.98822 | 99.14059
36.79584 | 384.6409 | 14.15984 | 60.01016 | 60.00009 | 99.13772
36.80416 | 384.7228 | 14.15953 | 60.0017 | 60.03478 | 99.13555
36.8125 | 384.8054 | 14.15914 | 60.02881 | 59.99117 | 99.13282
36.82084 | 384.89 | 14.15869 | 59.98128 | 59.9803 | 99.12966
36.82916 | 384.9716 | 14.1582 | 60.01265 | 60.01474 | 99.12623
36.8375 | 385.0551 | 14.15775 | 59.98122 | 59.9806 | 99.12308
36.84583 | 385.1385 | 14.15733 | 59.97979 | 60.04318 | 99.12014
36.85417 | 385.2236 | 14.15694 | 60.0418 | 59.96026 | 99.11741
36.8625 | 385.3067 | 14.15652 | 59.99629 | 60.01682 | 99.11447
36.87084 | 385.3895 | 14.15606 | 59.98481 | 60.00098 | 99.11125
36.87916 | 385.4731 | 14.15563 | 60.00502 | 60.00546 | 99.10824
36.8875 | 385.5575 | 14.15518 | 59.99148 | 59.99024 | 99.10509
36.89583 | 385.6394 | 14.15478 | 60.01432 | 60.02045 | 99.10229
36.90417 | 385.7216 | 14.15447 | 59.99086 | 59.9785 | 99.10012
36.9125 | 385.8048 | 14.15414 | 60.0084 | 60.01335 | 99.09781
36.92084 | 385.8869 | 14.15381 | 59.9907 | 60.00313 | 99.0955
36.92916 | 385.972 | 14.1534 | 60.028 | 59.9694 | 99.09263
36.9375 | 386.0552 | 14.15298 | 59.98032 | 60.03338 | 99.08969
36.94584 | 386.1399 | 14.15261 | 60.12852 | 59.99018 | 99.0871
36.95416 | 386.2222 | 14.15225 | 59.99278 | 59.99609 | 99.08458
36.9625 | 386.3072 | 14.15188 | 60.05093 | 59.9877 | 99.08199
36.97083 | 386.3882 | 14.15142 | 59.98743 | 60.00506 | 99.07876
36.97917 | 386.4728 | 14.15098 | 60.00656 | 60.00738 | 99.07568
36.9875 | 386.5547 | 14.15046 | 59.99189 | 59.98172 | 99.07204
36.99584 | 386.638 | 14.15 | 59.96918 | 59.98816 | 99.06882
37.00416 | 386.7209 | 14.14954 | 59.99903 | 60.02762 | 99.0656
37.0125 | 386.8057 | 14.14906 | 60.02234 | 59.98732 | 99.06224
37.02083 | 386.889 | 14.14863 | 59.99887 | 60.02895 | 99.05923
37.02917 | 386.9725 | 14.14817 | 60.01046 | 59.9914 | 99.05601
37.0375 | 387.0553 | 14.14763 | 60.00899 | 59.98889 | 99.05223
37.04584 | 387.1378 | 14.14701 | 59.98293 | 60.00282 | 99.04789
37.05416 | 387.2217 | 14.14636 | 59.99946 | 60.02041 | 99.04334
37.0625 | 387.3038 | 14.14579 | 59.99358 | 59.96946 | 99.03935
37.07084 | 387.3874 | 14.14526 | 60.00072 | 60.02568 | 99.03564
37.07916 | 387.471 | 14.14478 | 59.99089 | 59.9981 | 99.03228
37.0875 | 387.5542 | 14.14429 | 60.00566 | 59.99318 | 99.02885
37.09583 | 387.6367 | 14.14388 | 60.03901 | 59.998 | 99.02597
37.10417 | 387.718 | 14.14346 | 59.95009 | 59.9706 | 99.02303
37.1125 | 387.8034 | 14.14311 | 60.02949 | 60.01127 | 99.02058
37.12084 | 387.8851 | 14.14278 | 60.00092 | 60.01887 | 99.01827
37.12916 | 387.9702 | 14.14246 | 59.98452 | 59.98976 | 99.01603
37.1375 | 388.0528 | 14.14211 | 59.99996 | 60.01863 | 99.01358
37.14583 | 388.1359 | 14.14172 | 59.96672 | 59.97666 | 99.01085
37.15417 | 388.2184 | 14.14121 | 60.0099 | 60.01824 | 99.00728
37.1625 | 388.302 | 14.14072 | 60.03818 | 59.99786 | 99.00385
37.17084 | 388.3844 | 14.14022 | 59.99434 | 60.01304 | 99.00035
37.17916 | 388.4678 | 14.13973 | 60.00166 | 59.9724 | 98.99692
37.1875 | 388.5525 | 14.13926 | 59.97404 | 60.00185 | 98.99363
37.19584 | 388.6343 | 14.13876 | 60.0229 | 60.01359 | 98.99013
37.20416 | 388.7175 | 14.1383 | 59.99387 | 59.99635 | 98.98691
37.2125 | 388.8029 | 14.13785 | 59.99252 | 59.98635 | 98.98376
37.22083 | 388.8839 | 14.13746 | 60.02944 | 60.02125 | 98.98103
37.22917 | 388.9686 | 14.13714 | 60.02011 | 59.98758 | 98.97879
37.2375 | 389.0522 | 14.13687 | 59.95131 | 59.9987 | 98.9769
37.24584 | 389.1354 | 14.13668 | 59.99848 | 59.98958 | 98.97557
37.25416 | 389.2186 | 14.13647 | 60.00909 | 60.00012 | 98.9741
37.2625 | 389.3025 | 14.13619 | 59.9857 | 60.005 | 98.97213
37.27083 | 389.387 | 14.13584 | 60.04339 | 59.98933 | 98.96968
37.27917 | 389.4717 | 14.13542 | 59.9498 | 60.04033 | 98.96674
37.2875 | 389.5552 | 14.1349 | 60.0103 | 59.97146 | 98.9631
37.29584 | 389.636 | 14.13438 | 60.01722 | 59.99868 | 98.95946
37.30416 | 389.7228 | 14.13379 | 60.04259 | 60.00269 | 98.95533
37.3125 | 389.8067 | 14.13304 | 59.97892 | 59.99602 | 98.95008
37.32084 | 389.8898 | 14.13228 | 60.00986 | 59.99851 | 98.94476
37.32916 | 389.9718 | 14.13154 | 59.977 | 60.0302 | 98.93958
37.3375 | 390.0572 | 14.13083 | 60.01388 | 59.98377 | 98.93461
37.34583 | 390.1416 | 14.13009 | 59.9461 | 59.98232 | 98.92943
37.35417 | 390.2228 | 14.12942 | 60.01062 | 60.04822 | 98.92474
37.3625 | 390.3062 | 14.12884 | 59.94021 | 60.03004 | 98.92067
37.37084 | 390.3906 | 14.12831 | 60.06964 | 59.94165 | 98.91696
37.37916 | 390.4716 | 14.12773 | 59.97934 | 59.9625 | 98.9129
37.3875 | 390.5562 | 14.12724 | 60.02172 | 60.04307 | 98.90947
37.39583 | 390.6396 | 14.12673 | 59.98608 | 59.98282 | 98.9059
37.40417 | 390.7228 | 14.12619 | 59.98178 | 60.03969 | 98.90212
37.4125 | 390.8059 | 14.12565 | 60.02771 | 59.97276 | 98.89834
37.42084 | 390.8884 | 14.12513 | 60.00041 | 60.01949 | 98.8947
37.42916 | 390.9704 | 14.12469 | 60.0087 | 59.97215 | 98.89162
37.4375 | 391.0548 | 14.12421 | 59.977 | 59.98154 | 98.88826
37.44584 | 391.1378 | 14.12378 | 60.0486 | 59.99629 | 98.88525
37.45416 | 391.2212 | 14.12333 | 59.9714 | 60.02337 | 98.8821
37.4625 | 391.3064 | 14.12292 | 59.98268 | 60.01155 | 98.87923
37.47083 | 391.3884 | 14.12248 | 60.03365 | 60.01436 | 98.87615
37.47917 | 391.4721 | 14.12199 | 60.01203 | 59.94538 | 98.87272
37.4875 | 391.5554 | 14.12154 | 59.95791 | 60.01363 | 98.86957
37.49584 | 391.639 | 14.12102 | 59.99688 | 60.00226 | 98.86592
37.50416 | 391.7226 | 14.12047 | 60.07482 | 60.00504 | 98.86207
37.5125 | 391.8045 | 14.11992 | 59.95528 | 60.00784 | 98.85822
37.52083 | 391.8876 | 14.11941 | 59.96528 | 60.00657 | 98.85465
37.52917 | 391.973 | 14.1189 | 60.04456 | 60.00246 | 98.85108
37.5375 | 392.054 | 14.11843 | 59.97949 | 60.0082 | 98.84779
37.54584 | 392.1382 | 14.11792 | 60.01078 | 59.98355 | 98.84422
37.55416 | 392.2218 | 14.11743 | 59.97342 | 59.99091 | 98.84079
37.5625 | 392.305 | 14.11685 | 59.9969 | 60.01732 | 98.83673
37.57084 | 392.3892 | 14.11623 | 60.00264 | 60.01365 | 98.83239
37.57916 | 392.472 | 14.11572 | 60.03018 | 60.00312 | 98.82882
37.5875 | 392.5547 | 14.11531 | 59.9877 | 59.98293 | 98.82595
37.59583 | 392.6396 | 14.11486 | 60.02656 | 59.99584 | 98.8228
37.60417 | 392.7226 | 14.11439 | 59.96932 | 59.97278 | 98.81951
37.6125 | 392.8044 | 14.11398 | 59.98718 | 60.03707 | 98.81664
37.62084 | 392.8894 | 14.11367 | 60.01238 | 59.98084 | 98.81446
37.62916 | 392.9735 | 14.11342 | 60.01592 | 59.98634 | 98.81271
37.6375 | 393.0571 | 14.11302 | 59.99321 | 60.0208 | 98.80991
37.64583 | 393.1398 | 14.11262 | 60.0007 | 59.99074 | 98.80711
37.65417 | 393.2243 | 14.11219 | 59.99409 | 60.01821 | 98.8041
37.6625 | 393.3078 | 14.1117 | 60.0094 | 59.97935 | 98.80067
37.67084 | 393.3911 | 14.11119 | 60.01308 | 60.0138 | 98.7971
37.67916 | 393.477 | 14.11054 | 59.98304 | 59.99319 | 98.79255
37.6875 | 393.5598 | 14.1098 | 59.9803 | 59.99482 | 98.78737
37.69584 | 393.6441 | 14.10906 | 60.01765 | 59.99713 | 98.78219
37.70416 | 393.7262 | 14.10825 | 60.00511 | 60.02656 | 98.77652
37.7125 | 393.811 | 14.10744 | 59.99834 | 59.96245 | 98.77085
37.72083 | 393.894 | 14.10666 | 59.97941 | 60.00424 | 98.76539
37.72917 | 393.9782 | 14.10594 | 60.00762 | 60.02904 | 98.76034
37.7375 | 394.0609 | 14.10516 | 59.99974 | 59.98916 | 98.75488
37.74584 | 394.144 | 14.10451 | 59.99634 | 59.97891 | 98.75033
37.75416 | 394.2274 | 14.10384 | 59.99441 | 60.01242 | 98.74564
37.7625 | 394.3106 | 14.10307 | 60.03085 | 60.02205 | 98.74025
37.77083 | 394.3923 | 14.10243 | 59.97266 | 60.0079 | 98.73577
37.77917 | 394.4774 | 14.10198 | 59.9996 | 59.96684 | 98.73262
37.7875 | 394.5602 | 14.10154 | 60.00455 | 60.01658 | 98.72954
37.79584 | 394.6414 | 14.10084 | 59.99967 | 59.9689 | 98.72464
37.80416 | 394.7244 | 14.10002 | 60.01415 | 60.0279 | 98.7189
37.8125 | 394.807 | 14.09938 | 60.01094 | 59.99094 | 98.71442
37.82084 | 394.8924 | 14.09872 | 59.99258 | 60.01687 | 98.70979
37.82916 | 394.9751 | 14.09825 | 59.97971 | 59.99784 | 98.7065
37.8375 | 395.0582 | 14.09776 | 60.00257 | 59.98324 | 98.70307
37.84583 | 395.1397 | 14.09716 | 60.0001 | 59.99045 | 98.69887
37.85417 | 395.224 | 14.09651 | 60.0155 | 60.02452 | 98.69432
37.8625 | 395.3096 | 14.09595 | 60.01376 | 59.99222 | 98.6904
37.87084 | 395.3902 | 14.09546 | 59.99359 | 59.9975 | 98.68697
37.87916 | 395.4728 | 14.0949 | 60.00116 | 60.0252 | 98.68305
37.8875 | 395.5584 | 14.0943 | 59.9804 | 59.98585 | 98.67885
37.89583 | 395.6383 | 14.09372 | 59.99164 | 59.99415 | 98.67479
37.90417 | 395.724 | 14.09306 | 60.018 | 60.0373 | 98.67017
37.9125 | 395.8045 | 14.09245 | 60.01655 | 59.9587 | 98.6659
37.92084 | 395.888 | 14.09196 | 59.98774 | 60.02581 | 98.66247
37.92916 | 395.9719 | 14.09148 | 59.98544 | 59.97774 | 98.65911
37.9375 | 396.054 | 14.091 | 60.01551 | 60.01918 | 98.65574
37.94584 | 396.137 | 14.09036 | 59.99134 | 59.97937 | 98.65126
37.95416 | 396.221 | 14.0897 | 60.07063 | 60.0287 | 98.64664
37.9625 | 396.303 | 14.08899 | 59.92034 | 59.96656 | 98.64167
37.97083 | 396.3881 | 14.08839 | 59.98243 | 60.00663 | 98.63747
37.97917 | 396.4724 | 14.08773 | 59.98713 | 60.02096 | 98.63285
37.9875 | 396.555 | 14.08714 | 60.01645 | 59.96994 | 98.62872
37.99584 | 396.6374 | 14.08637 | 60.0658 | 59.99724 | 98.62333
38.00416 | 396.7214 | 14.0855 | 59.9719 | 59.98863 | 98.61724
38.0125 | 396.8053 | 14.08464 | 59.97174 | 60.01995 | 98.61122
38.02083 | 396.8882 | 14.08392 | 60.02424 | 60.01146 | 98.60618
38.02917 | 396.9701 | 14.08329 | 59.98613 | 60.00079 | 98.60176
38.0375 | 397.053 | 14.08274 | 60.00686 | 59.9955 | 98.59791
38.04584 | 397.1364 | 14.08229 | 60.00066 | 59.98043 | 98.59476
38.05416 | 397.2202 | 14.08184 | 60.0439 | 60.00254 | 98.59161
38.0625 | 397.3016 | 14.08112 | 59.94972 | 60.01182 | 98.58657
38.07084 | 397.3866 | 14.08026 | 60.00072 | 60.02432 | 98.58055
38.07916 | 397.4686 | 14.07951 | 59.97946 | 59.98448 | 98.5753
38.0875 | 397.5505 | 14.0788 | 60.03176 | 60.02844 | 98.57033
38.09583 | 397.6336 | 14.07817 | 59.97312 | 59.995 | 98.56592
38.10417 | 397.7186 | 14.0778 | 59.99734 | 59.98358 | 98.56333
38.1125 | 397.8025 | 14.07751 | 60.03964 | 60.01847 | 98.5613
38.12084 | 397.8854 | 14.07716 | 59.9638 | 59.96308 | 98.55885
38.12916 | 397.9704 | 14.0769 | 60.01211 | 60.03726 | 98.55703
38.1375 | 398.0534 | 14.07637 | 60.00906 | 59.97631 | 98.55332
38.14583 | 398.1374 | 14.07569 | 60.0149 | 59.98031 | 98.54855
38.15417 | 398.2208 | 14.0751 | 59.97764 | 60.01744 | 98.54442
38.1625 | 398.3044 | 14.07443 | 59.99565 | 60.01184 | 98.53973
38.17084 | 398.3881 | 14.0736 | 60.03 | 59.98772 | 98.53392
38.17916 | 398.4726 | 14.07286 | 59.99222 | 59.9838 | 98.52874
38.1875 | 398.5554 | 14.07227 | 59.95594 | 60.00356 | 98.52461
38.19584 | 398.64 | 14.07179 | 60.01092 | 60.04662 | 98.52125
38.20416 | 398.7232 | 14.07134 | 60.0492 | 59.96574 | 98.5181
38.2125 | 398.8092 | 14.0707 | 59.98644 | 59.99846 | 98.51362
38.22083 | 398.891 | 14.06992 | 59.99454 | 60.00085 | 98.50816
38.22917 | 398.976 | 14.06916 | 59.97476 | 59.99373 | 98.50284
38.2375 | 399.0584 | 14.06867 | 60.03711 | 60.02195 | 98.4994
38.24584 | 399.1426 | 14.06839 | 59.95962 | 59.96863 | 98.49744
38.25416 | 399.2266 | 14.06798 | 60.0604 | 59.99856 | 98.49457
38.2625 | 399.31 | 14.06737 | 59.94068 | 60.03516 | 98.4903
38.27083 | 399.3935 | 14.06674 | 60.17003 | 59.99657 | 98.48589
38.27917 | 399.4768 | 14.0659 | 60.0281 | 60.0035 | 98.48001
38.2875 | 399.56 | 14.06505 | 59.99082 | 59.97571 | 98.47406
38.29584 | 399.6462 | 14.06417 | 59.99924 | 59.99156 | 98.4679
38.30416 | 399.7287 | 14.06309 | 59.99404 | 60.03586 | 98.46034
38.3125 | 399.8105 | 14.06184 | 60.0016 | 60.0002 | 98.45159
38.32084 | 399.8937 | 14.06078 | 59.98726 | 59.99278 | 98.44416
38.32916 | 399.977 | 14.05992 | 60.02974 | 59.97944 | 98.43814
38.3375 | 400.0589 | 14.05904 | 60.00048 | 59.99575 | 98.43198
38.34583 | 400.1433 | 14.05801 | 59.9772 | 60.00801 | 98.42477
38.35417 | 400.2257 | 14.05695 | 59.9879 | 60.02239 | 98.41735
38.3625 | 400.3078 | 14.05601 | 60.00874 | 60.00116 | 98.41077
38.37084 | 400.391 | 14.05514 | 60.0295 | 59.96932 | 98.40468
38.37916 | 400.4713 | 14.05438 | 59.95344 | 59.98776 | 98.39936
38.3875 | 400.5556 | 14.05371 | 60.02182 | 59.99781 | 98.39466
38.39583 | 400.6382 | 14.05298 | 59.9856 | 60.01074 | 98.38955
38.40417 | 400.7198 | 14.05227 | 60.02512 | 59.99582 | 98.38458
38.4125 | 400.8034 | 14.05158 | 59.97839 | 60.02964 | 98.37975
38.42084 | 400.8852 | 14.05092 | 60.00709 | 59.96976 | 98.37513
38.42916 | 400.967 | 14.05041 | 59.97375 | 60.05508 | 98.37156
38.4375 | 401.0496 | 14.04995 | 60.02382 | 59.9606 | 98.36834
38.44584 | 401.1342 | 14.04944 | 60.00942 | 60.01638 | 98.36477
38.45416 | 401.2176 | 14.04901 | 59.97382 | 59.99735 | 98.36176
38.4625 | 401.3012 | 14.04911 | 60.02107 | 59.98004 | 98.36246
38.47083 | 401.3864 | 14.04943 | 60.01435 | 59.9935 | 98.3647
38.47917 | 401.4709 | 14.0493 | 59.97263 | 60.00976 | 98.36379
38.4875 | 401.5531 | 14.04902 | 59.9809 | 59.9791 | 98.36183
38.49584 | 401.6359 | 14.04865 | 60.04368 | 60.02012 | 98.35924
38.50416 | 401.7215 | 14.04811 | 59.9886 | 59.98664 | 98.35546
38.5125 | 401.8062 | 14.04752 | 59.97317 | 60.01312 | 98.35133
38.52083 | 401.8897 | 14.0463 | 60.03067 | 59.99951 | 98.34279
38.52917 | 401.9722 | 14.04458 | 59.98724 | 60.01894 | 98.33074
38.5375 | 402.057 | 14.04304 | 60.01054 | 59.98928 | 98.31996
38.54584 | 402.14 | 14.04274 | 59.9743 | 59.97031 | 98.31786
38.55416 | 402.2236 | 14.04278 | 60.02659 | 60.0099 | 98.31814
38.5625 | 402.3066 | 14.04224 | 60.01401 | 60.00342 | 98.31436
38.57084 | 402.3912 | 14.04134 | 59.96162 | 60.00371 | 98.30806
38.57916 | 402.4749 | 14.0399 | 60.04172 | 59.98704 | 98.29798
38.5875 | 402.5585 | 14.03858 | 59.98348 | 60.00862 | 98.28873
38.59583 | 402.639 | 14.03756 | 59.9881 | 59.99894 | 98.28159
38.60417 | 402.7228 | 14.03664 | 60.03571 | 60.02572 | 98.27515
38.6125 | 402.8066 | 14.03552 | 59.99109 | 59.971 | 98.26731
38.62084 | 402.8894 | 14.03472 | 59.9906 | 60.00588 | 98.26171
38.62916 | 402.972 | 14.0343 | 59.997 | 60.03228 | 98.25877
38.6375 | 403.0562 | 14.03361 | 59.999 | 59.9468 | 98.25394
38.64583 | 403.1398 | 14.0329 | 59.99678 | 60.0042 | 98.24897
38.65417 | 403.2246 | 14.0329 | 59.97525 | 60.0227 | 98.24897
38.6625 | 403.306 | 14.03282 | 60.03121 | 59.99533 | 98.24841
38.67084 | 403.3892 | 14.03211 | 60.01332 | 59.97818 | 98.24344
38.67916 | 403.4742 | 14.03143 | 59.96754 | 60.0165 | 98.23868
38.6875 | 403.5569 | 14.03061 | 60.02959 | 60.02129 | 98.23293
38.69584 | 403.6412 | 14.02941 | 59.96347 | 60.00292 | 98.22453
38.70416 | 403.7235 | 14.0282 | 60.00297 | 59.96982 | 98.21606
38.7125 | 403.8057 | 14.02719 | 59.9873 | 60.018 | 98.20899
38.72083 | 403.8914 | 14.02681 | 60.0466 | 59.98701 | 98.20633
38.72917 | 403.9736 | 14.02641 | 59.99184 | 59.99597 | 98.20353
38.7375 | 404.0568 | 14.02585 | 59.97236 | 60.00934 | 98.19961
38.74584 | 404.14 | 14.02515 | 60.00234 | 59.99488 | 98.19471
38.75416 | 404.2254 | 14.02436 | 60.00416 | 60.01384 | 98.18918
38.7625 | 404.3067 | 14.02338 | 59.99512 | 59.9896 | 98.18231
38.77083 | 404.3909 | 14.02242 | 59.9825 | 60.01322 | 98.17559
38.77917 | 404.4738 | 14.02164 | 60.04418 | 60.00719 | 98.17013
38.7875 | 404.5585 | 14.0204 | 59.97309 | 59.99481 | 98.16145
38.79584 | 404.64 | 14.01894 | 60.0183 | 60.0093 | 98.15123
38.80416 | 404.7246 | 14.0178 | 59.99464 | 59.98086 | 98.14325
38.8125 | 404.8062 | 14.01704 | 59.99574 | 60.01479 | 98.13793
38.82084 | 404.8897 | 14.01626 | 60.01905 | 59.99414 | 98.13247
38.82916 | 404.9731 | 14.01543 | 59.99283 | 59.99035 | 98.12665
38.8375 | 405.0558 | 14.01449 | 60.01302 | 60.0042 | 98.12007
38.84583 | 405.1376 | 14.01343 | 60.01 | 60.00376 | 98.11265
38.85417 | 405.2216 | 14.01277 | 59.94325 | 60.01594 | 98.10803
38.8625 | 405.3024 | 14.01234 | 60.04984 | 59.9698 | 98.10502
38.87084 | 405.3876 | 14.01212 | 59.97234 | 60.01668 | 98.10348
38.87916 | 405.4694 | 14.01157 | 59.99958 | 59.99282 | 98.09963
38.8875 | 405.5531 | 14.01088 | 60.02966 | 60.01649 | 98.0948
38.89583 | 405.6372 | 14.0102 | 59.95709 | 59.9689 | 98.09004
38.90417 | 405.72 | 14.00955 | 60.04889 | 60.00309 | 98.08549
38.9125 | 405.8033 | 14.0086 | 59.93804 | 60.01993 | 98.07883
38.92084 | 405.8867 | 14.00765 | 60.04644 | 59.98256 | 98.07218
38.92916 | 405.9685 | 14.0069 | 59.96813 | 60.0216 | 98.06693
38.9375 | 406.0514 | 14.00608 | 60.00174 | 59.99389 | 98.06119
38.94584 | 406.1352 | 14.00526 | 60.06218 | 59.98536 | 98.05545
38.95416 | 406.219 | 14.00449 | 59.95808 | 60.02528 | 98.05006
38.9625 | 406.3015 | 14.00352 | 59.97635 | 59.97506 | 98.04327
38.97083 | 406.3834 | 14.0024 | 60.03393 | 59.992 | 98.03543
38.97917 | 406.4667 | 14.00159 | 59.98326 | 60.03318 | 98.02976
38.9875 | 406.552 | 14.00129 | 60.00085 | 59.96582 | 98.02766
38.99584 | 406.6347 | 14.00106 | 60.0206 | 60.00482 | 98.02604
39.00416 | 406.72 | 14.00044 | 59.99654 | 60.04352 | 98.0217
39.0125 | 406.8022 | 13.99948 | 60.021 | 59.94901 | 98.01498
39.02083 | 406.8854 | 13.99844 | 59.99102 | 60.01918 | 98.0077
39.02917 | 406.9696 | 13.99744 | 59.98418 | 60.02407 | 98.0007
39.0375 | 407.0524 | 13.99665 | 59.9575 | 59.99171 | 97.99517
39.04584 | 407.1358 | 13.99595 | 60.0521 | 59.9799 | 97.99027
39.05416 | 407.2195 | 13.99526 | 60.0021 | 60.00074 | 97.98544
39.0625 | 407.3024 | 13.99471 | 59.97812 | 59.99955 | 97.98159
39.07084 | 407.3876 | 13.99416 | 59.98334 | 60.01624 | 97.97774
39.07916 | 407.4696 | 13.99344 | 60.00997 | 59.98965 | 97.97269
39.0875 | 407.555 | 13.99276 | 60.0003 | 60.01863 | 97.96793
39.09583 | 407.6386 | 13.99208 | 59.99773 | 59.9735 | 97.96317
39.10417 | 407.723 | 13.99149 | 60.01136 | 59.99737 | 97.95904
39.1125 | 407.8062 | 13.99089 | 59.97753 | 60.02295 | 97.95484
39.12084 | 407.8894 | 13.9902 | 59.98972 | 59.99574 | 97.95001
39.12916 | 407.973 | 13.9894 | 60.03484 | 59.98906 | 97.94441
39.1375 | 408.0583 | 13.98862 | 59.99515 | 60.02992 | 97.93895
39.14583 | 408.1405 | 13.98784 | 60.02222 | 59.97068 | 97.93349
39.15417 | 408.225 | 13.98703 | 59.96964 | 60.00585 | 97.92782
39.1625 | 408.3063 | 13.98621 | 60.02232 | 60.00966 | 97.92208
39.17084 | 408.3916 | 13.98531 | 59.98974 | 59.98856 | 97.91577
39.17916 | 408.478 | 13.98445 | 60.00787 | 60.02899 | 97.90975
39.1875 | 408.5606 | 13.98352 | 60.01168 | 59.9756 | 97.90324
39.19584 | 408.6472 | 13.98258 | 59.97251 | 59.98524 | 97.89666
39.20416 | 408.7309 | 13.98167 | 59.99639 | 60.00724 | 97.89029
39.2125 | 408.8152 | 13.98073 | 60.03826 | 60.02144 | 97.88371
39.22083 | 408.8998 | 13.97974 | 59.97288 | 59.99795 | 97.87678
39.22917 | 408.9838 | 13.97865 | 60.00008 | 60.01079 | 97.86915
39.2375 | 409.0674 | 13.97761 | 59.97309 | 59.98588 | 97.86186
39.24584 | 409.1516 | 13.97662 | 60.00554 | 60.01041 | 97.85493
39.25416 | 409.2359 | 13.97567 | 60.03305 | 59.99039 | 97.84828
39.2625 | 409.3191 | 13.97476 | 59.98959 | 60.0146 | 97.84191
39.27083 | 409.4026 | 13.97381 | 60.01658 | 59.96476 | 97.83526
39.27917 | 409.4856 | 13.97283 | 59.98178 | 60.03956 | 97.8284
39.2875 | 409.5684 | 13.97182 | 60.01588 | 59.98135 | 97.82133
39.29584 | 409.6533 | 13.97095 | 59.99 | 59.99039 | 97.81523
39.30416 | 409.7356 | 13.97019 | 59.99876 | 60.00286 | 97.80991
39.3125 | 409.8186 | 13.96952 | 59.9858 | 59.98742 | 97.80522
39.32084 | 409.9035 | 13.96881 | 59.9822 | 59.99328 | 97.80025
39.32916 | 409.987 | 13.96813 | 60.04145 | 60.0278 | 97.79549
39.3375 | 410.0689 | 13.96743 | 60.01776 | 60.0004 | 97.79059
39.34583 | 410.152 | 13.96672 | 59.95168 | 59.96028 | 97.78562
39.35417 | 410.2372 | 13.96587 | 60.0332 | 60.029 | 97.77967
39.3625 | 410.318 | 13.96495 | 59.96904 | 60.02122 | 97.77323
39.37084 | 410.4012 | 13.96413 | 60.03328 | 59.9975 | 97.76749
39.37916 | 410.484 | 13.96346 | 59.991 | 60.00128 | 97.76279
39.3875 | 410.5684 | 13.96286 | 59.96959 | 59.9594 | 97.75859
39.39583 | 410.6533 | 13.96221 | 59.98994 | 60.02494 | 97.75404
39.40417 | 410.7361 | 13.96148 | 60.01658 | 59.99268 | 97.74893
39.4125 | 410.8191 | 13.96066 | 60.00098 | 60.0133 | 97.74319
39.42084 | 410.9012 | 13.95968 | 60.04707 | 59.98824 | 97.73633
39.42916 | 410.9852 | 13.95849 | 59.9768 | 60.02582 | 97.728
39.4375 | 411.066 | 13.95728 | 60.01482 | 60.00126 | 97.71953
39.44584 | 411.1495 | 13.95604 | 59.94568 | 59.97068 | 97.71085
39.45416 | 411.2304 | 13.95484 | 60.02294 | 60.00314 | 97.70244
39.4625 | 411.3144 | 13.95384 | 60.04275 | 60.00642 | 97.69544
39.47083 | 411.398 | 13.95302 | 59.94926 | 60.00066 | 97.6897
39.47917 | 411.4813 | 13.95211 | 60.02354 | 59.99912 | 97.68333
39.4875 | 411.5642 | 13.95116 | 59.98247 | 60.00585 | 97.67668
39.49584 | 411.6468 | 13.95026 | 60.02912 | 59.99384 | 97.67038
39.50416 | 411.728 | 13.94946 | 60.00228 | 60.01244 | 97.66478
39.5125 | 411.8119 | 13.94857 | 59.94572 | 59.99314 | 97.65855
39.52083 | 411.894 | 13.94789 | 60.0435 | 60.01243 | 97.65378
39.52917 | 411.9772 | 13.94716 | 59.98032 | 59.98637 | 97.64867
39.5375 | 412.0606 | 13.94643 | 59.99254 | 60.0276 | 97.64356
39.54584 | 412.144 | 13.94559 | 60.0025 | 59.95839 | 97.63768
39.55416 | 412.2277 | 13.94472 | 59.9937 | 59.99554 | 97.63159
39.5625 | 412.3096 | 13.94382 | 60.00254 | 60.02246 | 97.62529
39.57084 | 412.3929 | 13.9431 | 59.98912 | 59.9876 | 97.62025
39.57916 | 412.475 | 13.94251 | 60.04168 | 59.98652 | 97.61612
39.5875 | 412.5601 | 13.94207 | 59.98714 | 59.99958 | 97.61304
39.59583 | 412.6434 | 13.94156 | 60.01518 | 59.99055 | 97.60947
39.60417 | 412.7236 | 13.94043 | 59.95211 | 60.0327 | 97.60155
39.6125 | 412.808 | 13.93924 | 60.02952 | 59.97842 | 97.59322
39.62084 | 412.891 | 13.9382 | 59.9717 | 59.97224 | 97.58594
39.62916 | 412.9744 | 13.93733 | 60.03379 | 60.04335 | 97.57985
39.6375 | 413.0584 | 13.93646 | 59.9869 | 59.96072 | 97.57376
39.64583 | 413.139 | 13.9357 | 59.99004 | 60.0625 | 97.56844
39.65417 | 413.2242 | 13.93524 | 59.99468 | 59.9703 | 97.56522
39.6625 | 413.3074 | 13.93488 | 60.03179 | 59.98824 | 97.5627
39.67084 | 413.3922 | 13.9346 | 60.0042 | 59.9888 | 97.56074
39.67916 | 413.4756 | 13.93354 | 59.99236 | 60.01184 | 97.55332
39.6875 | 413.5578 | 13.93232 | 59.99932 | 60.00805 | 97.54477
39.69584 | 413.6418 | 13.93129 | 60.00043 | 60.02284 | 97.53756
39.70416 | 413.7255 | 13.93039 | 59.96031 | 60.00346 | 97.53126
39.7125 | 413.8092 | 13.92953 | 60.06176 | 59.96801 | 97.52524
39.72083 | 413.8926 | 13.92874 | 59.9581 | 60.01345 | 97.51971
39.72917 | 413.9766 | 13.92795 | 59.9969 | 59.96706 | 97.51418
39.7375 | 414.059 | 13.9272 | 60.01316 | 60.01118 | 97.50893
39.74584 | 414.1444 | 13.92642 | 60.02553 | 60.00261 | 97.50347
39.75416 | 414.227 | 13.92574 | 59.9839 | 59.99468 | 97.4987
39.7625 | 414.311 | 13.92496 | 59.98351 | 60.00388 | 97.49324
39.77083 | 414.3943 | 13.92421 | 60.01271 | 60.0096 | 97.48799
39.77917 | 414.4794 | 13.9233 | 59.96936 | 60.00933 | 97.48162
39.7875 | 414.561 | 13.92233 | 60.03465 | 59.98721 | 97.47483
39.79584 | 414.6448 | 13.92117 | 60.00202 | 59.9802 | 97.46671
39.80416 | 414.7282 | 13.92006 | 59.99324 | 60.0545 | 97.45894
39.8125 | 414.8126 | 13.91901 | 60.0002 | 59.99264 | 97.45159
39.82084 | 414.8951 | 13.91788 | 59.97399 | 59.98169 | 97.44367
39.82916 | 414.9772 | 13.91684 | 60.00419 | 59.99762 | 97.43639
39.8375 | 415.0613 | 13.91578 | 60.06133 | 60.0103 | 97.42897
39.84583 | 415.1429 | 13.91473 | 59.94708 | 59.99307 | 97.42162
39.85417 | 415.2276 | 13.91364 | 59.98193 | 60.01739 | 97.41399
39.8625 | 415.3113 | 13.91264 | 60.02404 | 59.96982 | 97.40699
39.87084 | 415.3926 | 13.91171 | 60.00623 | 60.02072 | 97.40048
39.87916 | 415.4761 | 13.91073 | 59.99654 | 59.97041 | 97.39361
39.8875 | 415.5598 | 13.90974 | 60.0104 | 60.01532 | 97.38668
39.89583 | 415.6425 | 13.90882 | 59.9848 | 59.97746 | 97.38024
39.90417 | 415.7257 | 13.90792 | 60.02236 | 60.03858 | 97.37394
39.9125 | 415.81 | 13.907 | 59.98656 | 59.97592 | 97.3675
39.92084 | 415.8906 | 13.90614 | 60.01464 | 60.02589 | 97.36148
39.92916 | 415.9747 | 13.9053 | 59.95803 | 59.99132 | 97.3556
39.9375 | 416.0582 | 13.90447 | 59.99912 | 59.97851 | 97.34979
39.94584 | 416.1418 | 13.90375 | 60.04882 | 60.00791 | 97.34475
39.95416 | 416.2255 | 13.90308 | 59.94766 | 60.00613 | 97.34005
39.9625 | 416.308 | 13.9024 | 60.01707 | 60.00332 | 97.33529
39.97083 | 416.3906 | 13.90162 | 59.99184 | 59.9825 | 97.32983
39.97917 | 416.4748 | 13.90081 | 60.0089 | 60.0103 | 97.32416
39.9875 | 416.5574 | 13.90007 | 60.02312 | 59.99085 | 97.31898
39.99584 | 416.641 | 13.89927 | 59.98016 | 60.01189 | 97.31338
40.00416 | 416.7239 | 13.89851 | 59.99071 | 60.00985 | 97.30806
40.0125 | 416.8083 | 13.89767 | 59.97415 | 59.98313 | 97.30218
40.02083 | 416.8917 | 13.89664 | 60.04298 | 60.01979 | 97.29497
40.02917 | 416.9762 | 13.89558 | 59.98128 | 59.99795 | 97.28754
40.0375 | 417.058 | 13.89456 | 60.02041 | 60.0162 | 97.2804
40.04584 | 417.1415 | 13.89356 | 59.992 | 59.98472 | 97.2734
40.05416 | 417.223 | 13.89254 | 60.00524 | 60.01172 | 97.26626
40.0625 | 417.3072 | 13.89155 | 59.98511 | 59.98952 | 97.25933
40.07084 | 417.39 | 13.8906 | 59.99589 | 59.9911 | 97.25268
40.07916 | 417.4719 | 13.88951 | 60.01629 | 59.99292 | 97.24505
40.0875 | 417.5564 | 13.88846 | 60.01465 | 60.00022 | 97.2377
40.09583 | 417.6382 | 13.88745 | 59.97262 | 60.01808 | 97.23062
40.10417 | 417.7213 | 13.88643 | 60.01238 | 59.99741 | 97.22348
40.1125 | 417.805 | 13.88554 | 59.99854 | 59.96874 | 97.21725
40.12084 | 417.889 | 13.88484 | 60.0246 | 60.02024 | 97.21235
40.12916 | 417.9729 | 13.88419 | 59.98569 | 60.00242 | 97.2078
40.1375 | 418.0584 | 13.88358 | 59.97034 | 60.00188 | 97.20353
40.14583 | 418.1418 | 13.88286 | 60.0342 | 59.99191 | 97.19849
40.15417 | 418.2246 | 13.88208 | 59.97139 | 59.9898 | 97.19303
40.1625 | 418.3086 | 13.8812 | 59.99455 | 60.0042 | 97.18687
40.17084 | 418.3902 | 13.88028 | 59.98888 | 60.02676 | 97.18042
40.17916 | 418.472 | 13.87924 | 60.03756 | 60.00675 | 97.17314
40.1875 | 418.5553 | 13.8782 | 59.9501 | 59.95866 | 97.16586
40.19584 | 418.6403 | 13.87718 | 60.04312 | 59.99556 | 97.15872
40.20416 | 418.7221 | 13.87605 | 60.01642 | 60.00482 | 97.15081
40.2125 | 418.8066 | 13.87504 | 59.95989 | 60.00332 | 97.14374
40.22083 | 418.8918 | 13.87406 | 60.01381 | 59.9992 | 97.13688
40.22917 | 418.9743 | 13.87315 | 59.99588 | 60.02616 | 97.1305
40.2375 | 419.056 | 13.87234 | 60.02544 | 59.97553 | 97.12483
40.24584 | 419.139 | 13.87155 | 59.97432 | 60.01188 | 97.1193
40.25416 | 419.2245 | 13.8707 | 60.02613 | 60.00896 | 97.11335
40.2625 | 419.3091 | 13.86981 | 60.00265 | 60.00976 | 97.10712
40.27083 | 419.393 | 13.86877 | 59.99872 | 59.99805 | 97.09984
40.27917 | 419.476 | 13.86762 | 59.9607 | 59.98276 | 97.09179
40.2875 | 419.5572 | 13.8665 | 60.02568 | 60.013 | 97.08395
40.29584 | 419.6408 | 13.86548 | 59.99395 | 59.9625 | 97.0768
40.30416 | 419.7231 | 13.86449 | 59.99708 | 60.03132 | 97.06987
40.3125 | 419.8072 | 13.86361 | 60.00126 | 60.00593 | 97.06371
40.32084 | 419.8918 | 13.86271 | 60.03337 | 60.00651 | 97.05741
40.32916 | 419.9738 | 13.86194 | 59.9668 | 59.99299 | 97.05202
40.3375 | 420.0567 | 13.86123 | 60.02087 | 60.00564 | 97.04705
40.34583 | 420.14 | 13.86049 | 60.02443 | 60.01194 | 97.04187
40.35417 | 420.2238 | 13.85964 | 59.97836 | 59.95881 | 97.03592
40.3625 | 420.3086 | 13.85876 | 59.9884 | 60.02084 | 97.02976
40.37084 | 420.3914 | 13.85789 | 60.00235 | 59.96544 | 97.02366
40.37916 | 420.4744 | 13.85697 | 60.0019 | 60.02014 | 97.01722
40.3875 | 420.5585 | 13.85594 | 60.00464 | 59.99432 | 97.01001
40.39583 | 420.6404 | 13.85494 | 59.9992 | 60.00024 | 97.00301
40.40417 | 420.7254 | 13.85398 | 60.00044 | 60.01988 | 96.99629
40.4125 | 420.8093 | 13.8531 | 59.9968 | 59.97802 | 96.99013
40.42084 | 420.8936 | 13.8521 | 59.97618 | 59.99796 | 96.98313
40.42916 | 420.975 | 13.85112 | 60.03262 | 60.03882 | 96.97627
40.4375 | 421.0592 | 13.85002 | 59.99008 | 59.98542 | 96.96856
40.44584 | 421.1406 | 13.849 | 60.01432 | 60.0027 | 96.96142
40.45416 | 421.2258 | 13.8483 | 59.98994 | 60.0028 | 96.95652
40.4625 | 421.309 | 13.84772 | 59.97276 | 59.98474 | 96.95246
40.47083 | 421.3952 | 13.84687 | 60.03385 | 60.01578 | 96.94651
40.47917 | 421.4787 | 13.84536 | 59.99786 | 60.00818 | 96.93594
40.4875 | 421.5604 | 13.84372 | 60.0004 | 59.98896 | 96.92446
40.49584 | 421.6444 | 13.84287 | 60.00227 | 59.98474 | 96.9185
40.50416 | 421.73 | 13.84236 | 59.97358 | 59.99138 | 96.91493
40.5125 | 421.8128 | 13.84154 | 60.00509 | 60.02637 | 96.90919
40.52083 | 421.8947 | 13.84056 | 59.9892 | 59.98276 | 96.90233
40.52917 | 421.9778 | 13.83971 | 60.02341 | 60.00352 | 96.89638
40.5375 | 422.0649 | 13.83869 | 59.98476 | 59.99243 | 96.88924
40.54584 | 422.146 | 13.8377 | 60.01001 | 60.03545 | 96.88231
40.55416 | 422.2289 | 13.83677 | 59.99485 | 59.97129 | 96.8758
40.5625 | 422.3126 | 13.83576 | 59.98022 | 60.00498 | 96.86873
40.57084 | 422.3966 | 13.83466 | 60.0327 | 60.01235 | 96.86102
40.57916 | 422.4793 | 13.83356 | 60.01338 | 59.97918 | 96.85332
40.5875 | 422.5635 | 13.83236 | 60.00818 | 60.02735 | 96.84492
40.59583 | 422.6466 | 13.83128 | 59.9902 | 60.00129 | 96.83736
40.60417 | 422.7299 | 13.83033 | 59.96726 | 59.95803 | 96.83071
40.6125 | 422.813 | 13.82945 | 60.01358 | 60.01224 | 96.82455
40.62084 | 422.898 | 13.82866 | 60.00959 | 60.00084 | 96.81902
40.62916 | 422.9809 | 13.82784 | 60.00163 | 59.99368 | 96.81327
40.6375 | 423.0642 | 13.82699 | 60.00006 | 59.99755 | 96.80732
40.64583 | 423.1479 | 13.82613 | 59.98992 | 60.02202 | 96.8013
40.65417 | 423.231 | 13.82526 | 60.00608 | 59.9903 | 96.79521
40.6625 | 423.3152 | 13.82426 | 60.01068 | 59.98974 | 96.78821
40.67084 | 423.399 | 13.82322 | 59.99988 | 60.00645 | 96.78093
40.67916 | 423.48 | 13.82224 | 59.9548 | 60.04268 | 96.77407
40.6875 | 423.5628 | 13.82112 | 60.00635 | 59.9914 | 96.76623
40.69584 | 423.6461 | 13.82 | 60.00978 | 59.98482 | 96.75838
40.70416 | 423.7299 | 13.81886 | 60.00351 | 59.98958 | 96.7504
40.7125 | 423.8134 | 13.81772 | 59.99098 | 60.00191 | 96.74242
40.72083 | 423.8953 | 13.8167 | 60.03258 | 60.0005 | 96.73528
40.72917 | 423.9781 | 13.81574 | 60.03486 | 59.99776 | 96.72856
40.7375 | 424.0614 | 13.81484 | 59.92296 | 59.99948 | 96.72226
40.74584 | 424.1465 | 13.81392 | 60.01316 | 60.01765 | 96.71582
40.75416 | 424.2274 | 13.81299 | 60.02919 | 59.9703 | 96.7093
40.7625 | 424.3105 | 13.81201 | 59.97899 | 60.02932 | 96.70244
40.77083 | 424.3948 | 13.81109 | 60.02902 | 59.986 | 96.696
40.77917 | 424.4789 | 13.8102 | 59.98033 | 59.97924 | 96.68977
40.7875 | 424.5602 | 13.80929 | 59.99574 | 60.00024 | 96.6834
40.79584 | 424.6434 | 13.80841 | 60.01269 | 60.0199 | 96.67724
40.80416 | 424.7284 | 13.80755 | 60.04024 | 60.01374 | 96.67122
40.8125 | 424.8107 | 13.80679 | 59.96826 | 59.995 | 96.6659
40.82084 | 424.8956 | 13.80598 | 59.9739 | 59.97952 | 96.66023
40.82916 | 424.9773 | 13.80499 | 60.0398 | 60.01605 | 96.65329
40.8375 | 425.0616 | 13.80405 | 59.9355 | 59.99508 | 96.64671
40.84583 | 425.1458 | 13.80319 | 60.01894 | 60.00118 | 96.64069
40.85417 | 425.2296 | 13.80222 | 60.02662 | 60.01313 | 96.6339
40.8625 | 425.312 | 13.8011 | 59.96842 | 59.96113 | 96.62606
40.87084 | 425.3957 | 13.80002 | 60.04238 | 60.00736 | 96.6185
40.87916 | 425.4789 | 13.79899 | 59.9552 | 60.01557 | 96.61129
40.8875 | 425.5638 | 13.79797 | 60.02919 | 59.991 | 96.60414
40.89583 | 425.6459 | 13.79701 | 59.98354 | 60.00918 | 96.59742
40.90417 | 425.7298 | 13.79601 | 59.96072 | 59.9935 | 96.59042
40.9125 | 425.8139 | 13.79499 | 60.00377 | 59.98669 | 96.58328
40.92084 | 425.8974 | 13.79384 | 60.02838 | 60.02848 | 96.57523
40.92916 | 425.9832 | 13.79265 | 59.99724 | 59.99592 | 96.5669
40.9375 | 426.0666 | 13.79138 | 59.9917 | 59.98723 | 96.55801
40.94584 | 426.149 | 13.79009 | 59.99974 | 59.99102 | 96.54897
40.95416 | 426.2324 | 13.78876 | 60.02465 | 60.01418 | 96.53966
40.9625 | 426.3138 | 13.78751 | 60.00896 | 59.98508 | 96.53091
40.97083 | 426.3976 | 13.78633 | 60.00986 | 60.0081 | 96.52265
40.97917 | 426.482 | 13.78525 | 59.97016 | 60.01604 | 96.51509
40.9875 | 426.5626 | 13.7843 | 59.9904 | 59.98515 | 96.50844
40.99584 | 426.6454 | 13.78335 | 60.01566 | 59.97695 | 96.50179
41.00416 | 426.7298 | 13.78245 | 60.02194 | 60.04668 | 96.49548
41.0125 | 426.811 | 13.78163 | 59.9742 | 59.96215 | 96.48974
41.02083 | 426.8948 | 13.78085 | 60.00511 | 60.02455 | 96.48428
41.02917 | 426.9805 | 13.78015 | 60.00656 | 59.97369 | 96.47938
41.0375 | 427.063 | 13.77953 | 59.97511 | 59.99556 | 96.47504
41.04584 | 427.1479 | 13.77895 | 60.00105 | 59.99761 | 96.47098
41.05416 | 427.2309 | 13.77826 | 60.00278 | 60.01391 | 96.46615
41.0625 | 427.3124 | 13.7776 | 60.00512 | 60.01128 | 96.46153
41.07084 | 427.3982 | 13.77671 | 60.02481 | 60.02113 | 96.4553
41.07916 | 427.4804 | 13.77564 | 59.95471 | 59.97856 | 96.44781
41.0875 | 427.5624 | 13.77442 | 60.0319 | 59.98534 | 96.43926
41.09583 | 427.65 | 13.77314 | 59.99368 | 60.04516 | 96.4303
41.10417 | 427.7332 | 13.7719 | 59.98474 | 59.95442 | 96.42162
41.1125 | 427.8157 | 13.77056 | 59.99406 | 60.0216 | 96.41224
41.12084 | 427.8996 | 13.76931 | 60.01899 | 60.0025 | 96.40349
41.12916 | 427.9821 | 13.76817 | 59.99967 | 59.9775 | 96.39551
41.1375 | 428.0645 | 13.76715 | 60.0073 | 60.0124 | 96.38836
41.14583 | 428.1482 | 13.76616 | 60.01576 | 60.00265 | 96.38143
41.15417 | 428.2306 | 13.76517 | 59.97812 | 60.00506 | 96.3745
41.1625 | 428.3127 | 13.76418 | 59.98518 | 60.00151 | 96.36757
41.17084 | 428.3974 | 13.76323 | 60.0356 | 60.01766 | 96.36092
41.17916 | 428.4806 | 13.76225 | 59.9669 | 59.99426 | 96.35406
41.1875 | 428.5652 | 13.76119 | 59.99624 | 59.97364 | 96.34664
41.19584 | 428.6466 | 13.76012 | 60.03002 | 60.01137 | 96.33914
41.20416 | 428.732 | 13.7591 | 60.01142 | 60.0103 | 96.332
41.2125 | 428.8166 | 13.75826 | 59.99808 | 59.98903 | 96.32612
41.22083 | 428.8981 | 13.75746 | 59.968 | 59.99786 | 96.32052
41.22917 | 428.9792 | 13.7565 | 60.0442 | 59.99316 | 96.3138
41.2375 | 429.0642 | 13.75537 | 59.96715 | 60.01062 | 96.30589
41.24584 | 429.1486 | 13.75423 | 59.99074 | 60.00756 | 96.29791
41.25416 | 429.2326 | 13.7533 | 60.0134 | 59.96863 | 96.2914
41.2625 | 429.3148 | 13.75246 | 60.00455 | 60.03606 | 96.28551
41.27083 | 429.399 | 13.75161 | 60.00428 | 59.98894 | 96.27956
41.27917 | 429.4822 | 13.75083 | 59.99236 | 59.9807 | 96.2741
41.2875 | 429.566 | 13.75016 | 60.0016 | 60.01655 | 96.26941
41.29584 | 429.6522 | 13.74948 | 59.99642 | 60.00822 | 96.26465
41.30416 | 429.7366 | 13.74868 | 60.0113 | 59.98672 | 96.25905
41.3125 | 429.822 | 13.74766 | 60.0072 | 60.00771 | 96.25191
41.32084 | 429.904 | 13.74646 | 59.99247 | 60.02421 | 96.24351
41.32916 | 429.9882 | 13.74509 | 59.99566 | 59.9741 | 96.23391
41.3375 | 430.0728 | 13.74381 | 60.0026 | 60.01275 | 96.22495
41.34583 | 430.1582 | 13.74244 | 59.98821 | 59.99812 | 96.21536
41.35417 | 430.2428 | 13.74116 | 59.99734 | 60.00672 | 96.2064
41.3625 | 430.3272 | 13.74001 | 59.9885 | 59.9713 | 96.19835
41.37084 | 430.4098 | 13.73916 | 60.00558 | 60.04745 | 96.1924
41.37916 | 430.4968 | 13.73841 | 59.9842 | 59.98972 | 96.18715
41.3875 | 430.5797 | 13.73772 | 60.0479 | 59.96851 | 96.18231
41.39583 | 430.6645 | 13.73692 | 59.9696 | 60.01806 | 96.17671
41.40417 | 430.7498 | 13.73601 | 60.03468 | 60.006 | 96.17034
41.4125 | 430.8338 | 13.73498 | 59.98601 | 59.98982 | 96.16313
41.42084 | 430.918 | 13.73374 | 59.96031 | 60.00824 | 96.15445
41.42916 | 431 | 13.73254 | 60.03481 | 59.99846 | 96.14605
41.4375 | 431.084 | 13.73144 | 60.0093 | 60.01306 | 96.13835
41.44584 | 431.1662 | 13.73026 | 59.97521 | 60.00041 | 96.13008
41.45416 | 431.2512 | 13.72914 | 60.02294 | 59.99684 | 96.12224
41.4625 | 431.3352 | 13.72811 | 59.97699 | 59.99132 | 96.11503
41.47083 | 431.4169 | 13.7271 | 60.02804 | 59.98708 | 96.10796
41.47917 | 431.5019 | 13.72612 | 59.96756 | 60.01407 | 96.1011
41.4875 | 431.5826 | 13.72514 | 60.01222 | 59.9616 | 96.09424
41.49584 | 431.6645 | 13.72411 | 60.01865 | 60.01324 | 96.08703
41.50416 | 431.7476 | 13.72312 | 59.97364 | 60.023 | 96.0801
41.5125 | 431.8299 | 13.72208 | 60.04439 | 59.97543 | 96.07281
41.52083 | 431.9119 | 13.72097 | 59.96758 | 60.01776 | 96.06504
41.52917 | 431.9973 | 13.71976 | 59.99445 | 60.0182 | 96.05657
41.5375 | 432.0778 | 13.7186 | 59.99436 | 59.9834 | 96.04845
41.54584 | 432.16 | 13.71755 | 60.01488 | 59.9823 | 96.0411
41.55416 | 432.243 | 13.71653 | 59.99864 | 60.0148 | 96.03396
41.5625 | 432.324 | 13.7155 | 60.00086 | 59.98647 | 96.02675
41.57084 | 432.4085 | 13.71446 | 59.97493 | 60.01629 | 96.01946
41.57916 | 432.4894 | 13.71354 | 60.00334 | 59.99646 | 96.01302
41.5875 | 432.5719 | 13.71269 | 60.01472 | 59.97732 | 96.00707
41.59583 | 432.6548 | 13.71192 | 60.0228 | 60.04851 | 96.00168
41.60417 | 432.7367 | 13.71119 | 60.02218 | 59.96671 | 95.99657
41.6125 | 432.8184 | 13.71044 | 59.97148 | 60.0044 | 95.99132
41.62084 | 432.903 | 13.7097 | 59.97402 | 59.9866 | 95.98614
41.62916 | 432.9862 | 13.70888 | 60.0293 | 60.01494 | 95.9804
41.6375 | 433.0705 | 13.70793 | 59.99362 | 60.02894 | 95.97375
41.64583 | 433.1542 | 13.70686 | 60.01624 | 59.97605 | 95.96625
41.65417 | 433.2375 | 13.70585 | 59.96033 | 59.98571 | 95.95918
41.6625 | 433.3187 | 13.7048 | 60.04352 | 60.00634 | 95.95183
41.67084 | 433.4024 | 13.70383 | 59.9493 | 60.016 | 95.94504
41.67916 | 433.4844 | 13.70277 | 60.01394 | 59.9725 | 95.93762
41.6875 | 433.5669 | 13.70176 | 59.98719 | 59.99824 | 95.93055
41.69584 | 433.6491 | 13.70065 | 60.00825 | 60.02612 | 95.92278
41.70416 | 433.7324 | 13.69938 | 60.02216 | 60.00805 | 95.91388
41.7125 | 433.8148 | 13.69815 | 60.0112 | 59.96321 | 95.90527
41.72083 | 433.8993 | 13.69698 | 59.98984 | 60.02187 | 95.89708
41.72917 | 433.983 | 13.6958 | 59.99558 | 59.9605 | 95.88882
41.7375 | 434.0654 | 13.69463 | 59.98115 | 60.0358 | 95.88063
41.74584 | 434.1466 | 13.69349 | 60.0291 | 59.98847 | 95.87265
41.75416 | 434.2288 | 13.69239 | 59.99041 | 60.02087 | 95.86494
41.7625 | 434.3116 | 13.6913 | 59.96913 | 59.98305 | 95.85731
41.77083 | 434.395 | 13.69029 | 60.02962 | 60.00352 | 95.85024
41.77917 | 434.4776 | 13.68938 | 59.98813 | 59.9947 | 95.84387
41.7875 | 434.562 | 13.68864 | 59.98366 | 59.98992 | 95.83869
41.79584 | 434.6454 | 13.6879 | 60.01594 | 60.00194 | 95.83351
41.80416 | 434.7264 | 13.68692 | 60.00002 | 60.00368 | 95.82665
41.8125 | 434.8104 | 13.68598 | 59.99179 | 59.99741 | 95.82007
41.82084 | 434.8933 | 13.68505 | 59.99838 | 60.02566 | 95.81355
41.82916 | 434.9777 | 13.68438 | 60.00634 | 59.99991 | 95.80886
41.8375 | 435.0606 | 13.6834 | 59.98378 | 59.98012 | 95.802
41.84583 | 435.1433 | 13.68212 | 60.05012 | 59.99572 | 95.79304
41.85417 | 435.2248 | 13.68083 | 59.96046 | 59.98902 | 95.78401
41.8625 | 435.3078 | 13.67944 | 59.99195 | 60.01729 | 95.77428
41.87084 | 435.3904 | 13.67823 | 60.34564 | 60.01907 | 95.76581
41.87916 | 435.4752 | 13.67711 | 59.94834 | 59.96087 | 95.75796
41.8875 | 435.5561 | 13.67596 | 60.03262 | 60.03535 | 95.74991
41.89583 | 435.6404 | 13.67487 | 59.94717 | 59.98754 | 95.74228
41.90417 | 435.7232 | 13.67394 | 60.0225 | 59.97613 | 95.73577
41.9125 | 435.807 | 13.67335 | 60.0103 | 60.03538 | 95.73164
41.92084 | 435.891 | 13.67268 | 59.99438 | 59.99388 | 95.72695
41.92916 | 435.973 | 13.67207 | 60.0409 | 59.9673 | 95.72268
41.9375 | 436.0549 | 13.6714 | 59.98619 | 60.01296 | 95.71799
41.94584 | 436.1392 | 13.67062 | 60.01328 | 60.01711 | 95.71253
41.95416 | 436.2228 | 13.66989 | 59.97439 | 59.9897 | 95.70741
41.9625 | 436.3076 | 13.66909 | 60.00926 | 59.9803 | 95.70181
41.97083 | 436.3933 | 13.66837 | 59.972 | 60.01835 | 95.69677
41.97917 | 436.4762 | 13.66764 | 59.99044 | 59.99468 | 95.69166
41.9875 | 436.5598 | 13.66681 | 60.05082 | 60.0012 | 95.68585
41.99584 | 436.6437 | 13.66583 | 59.98608 | 60.01132 | 95.67899
42.00416 | 436.7266 | 13.66479 | 59.96579 | 60.01164 | 95.67171
42.0125 | 436.8111 | 13.66373 | 60.02675 | 59.99539 | 95.66429
42.02083 | 436.895 | 13.66278 | 59.98258 | 59.99894 | 95.65763
42.02917 | 436.9808 | 13.66182 | 60.03006 | 59.97921 | 95.65091
42.0375 | 437.0634 | 13.66084 | 60.00184 | 60.01514 | 95.64405
42.04584 | 437.1484 | 13.65984 | 60.00235 | 59.98965 | 95.63705
42.05416 | 437.2314 | 13.65875 | 59.98044 | 59.98162 | 95.62942
42.0625 | 437.317 | 13.65776 | 59.99161 | 60.02424 | 95.62249
42.07084 | 437.3991 | 13.65681 | 60.00748 | 60.01204 | 95.61584
42.07916 | 437.4824 | 13.65574 | 60.01118 | 59.99404 | 95.60835
42.0875 | 437.5654 | 13.65465 | 59.99532 | 59.97679 | 95.60071
42.09583 | 437.6508 | 13.65353 | 60.00306 | 60.0214 | 95.59287
42.10417 | 437.732 | 13.65236 | 59.9832 | 59.9772 | 95.58468
42.1125 | 437.8158 | 13.65106 | 60.01685 | 59.99436 | 95.57558
42.12084 | 437.9002 | 13.64974 | 59.96722 | 60.00434 | 95.56634
42.12916 | 437.9837 | 13.64861 | 60.02087 | 59.99741 | 95.55843
42.1375 | 438.0678 | 13.64767 | 59.9906 | 60.00805 | 95.55184
42.14583 | 438.149 | 13.64678 | 60.0225 | 60.01106 | 95.54561
42.15417 | 438.2338 | 13.6459 | 59.97059 | 59.99356 | 95.53945
42.1625 | 438.3168 | 13.64502 | 60.0228 | 60.00974 | 95.53329
42.17084 | 438.4 | 13.64411 | 59.97836 | 59.97774 | 95.52692
42.17916 | 438.4844 | 13.64311 | 60.01804 | 60.03 | 95.51992
42.1875 | 438.568 | 13.64232 | 60.01795 | 60.01992 | 95.51439
42.19584 | 438.6523 | 13.64155 | 59.9686 | 59.96631 | 95.509
42.20416 | 438.735 | 13.64074 | 60.02047 | 60.00302 | 95.50333
42.2125 | 438.8178 | 13.63975 | 59.98925 | 60.02222 | 95.49639
42.22083 | 438.9018 | 13.63873 | 60.00515 | 59.97496 | 95.48925
42.22917 | 438.9843 | 13.63782 | 59.97051 | 59.98072 | 95.48288
42.2375 | 439.0697 | 13.63683 | 60.02096 | 60.01203 | 95.47595
42.24584 | 439.1524 | 13.63598 | 60.0066 | 59.99316 | 95.47
42.25416 | 439.2358 | 13.63513 | 60.01754 | 59.99708 | 95.46405
42.2625 | 439.3212 | 13.63423 | 60.05732 | 60.00623 | 95.45775
42.27083 | 439.4039 | 13.63323 | 59.95186 | 60.02051 | 95.45075
42.27917 | 439.4864 | 13.6323 | 59.96698 | 60.02184 | 95.44423
42.2875 | 439.5706 | 13.63143 | 59.97298 | 59.98216 | 95.43814
42.29584 | 439.6544 | 13.63043 | 60.02926 | 59.99178 | 95.43114
42.30416 | 439.7377 | 13.62938 | 60.00321 | 60.00154 | 95.42379
42.3125 | 439.8216 | 13.62831 | 60.01149 | 59.99507 | 95.4163
42.32084 | 439.9044 | 13.6271 | 60.01132 | 60.01293 | 95.40783
42.32916 | 439.9884 | 13.62583 | 60.01086 | 59.97964 | 95.39894
42.3375 | 440.0722 | 13.62467 | 59.99578 | 60.01607 | 95.39081
42.34583 | 440.1547 | 13.62377 | 59.9757 | 60.01 | 95.38451
42.35417 | 440.2372 | 13.62288 | 60.00287 | 60.0098 | 95.37828
42.3625 | 440.3194 | 13.62194 | 59.99049 | 59.97319 | 95.3717
42.37084 | 440.4018 | 13.62096 | 59.97141 | 60.01587 | 95.36484
42.37916 | 440.4854 | 13.61991 | 60.03286 | 59.99328 | 95.35749
42.3875 | 440.5692 | 13.61899 | 59.9919 | 60.01199 | 95.35105
42.39583 | 440.6518 | 13.61824 | 60.00116 | 60.00087 | 95.3458
42.40417 | 440.7366 | 13.61759 | 59.97632 | 59.98829 | 95.34124
42.4125 | 440.8189 | 13.61657 | 60.01338 | 60.00098 | 95.3341
42.42084 | 440.9026 | 13.61542 | 60.00955 | 59.9928 | 95.32605
42.42916 | 440.9854 | 13.61439 | 60.01491 | 60.01468 | 95.31884
42.4375 | 441.0697 | 13.61375 | 59.97405 | 59.99143 | 95.31436
42.44584 | 441.153 | 13.61345 | 60.04614 | 59.98932 | 95.31226
42.45416 | 441.2361 | 13.61299 | 59.96262 | 60.00011 | 95.30904
42.4625 | 441.3209 | 13.61231 | 60.00111 | 60.01265 | 95.30428
42.47083 | 441.4047 | 13.61144 | 60.32543 | 59.98279 | 95.29819
42.47917 | 441.4881 | 13.6105 | 59.98182 | 60.01485 | 95.29161
42.4875 | 441.5726 | 13.60956 | 59.98894 | 59.97474 | 95.28502
42.49584 | 441.655 | 13.60861 | 60.00516 | 60.00194 | 95.27837
42.50416 | 441.741 | 13.60748 | 60.00108 | 59.99646 | 95.27046
42.5125 | 441.8231 | 13.60627 | 60.00235 | 60.04282 | 95.26199
42.52083 | 441.9054 | 13.60514 | 60.0074 | 60.0018 | 95.25408
42.52917 | 441.9898 | 13.60384 | 59.96278 | 59.99192 | 95.24498
42.5375 | 442.0722 | 13.6024 | 60.0107 | 59.97266 | 95.23489
42.54584 | 442.155 | 13.60084 | 60.0113 | 60.00006 | 95.22397
42.55416 | 442.2363 | 13.59947 | 60.00035 | 60.01806 | 95.21438
42.5625 | 442.3212 | 13.59827 | 60.00236 | 59.99476 | 95.20598
42.57084 | 442.4032 | 13.59725 | 59.99097 | 60.00391 | 95.19884
42.57916 | 442.4871 | 13.59649 | 59.981 | 60.01549 | 95.19352
42.5875 | 442.5704 | 13.5959 | 60.00307 | 59.98739 | 95.18939
42.59583 | 442.653 | 13.59546 | 60.03157 | 59.98965 | 95.18631
42.60417 | 442.7388 | 13.59485 | 60.01286 | 60.03943 | 95.18203
42.6125 | 442.8197 | 13.59421 | 59.97574 | 59.98496 | 95.17755
42.62084 | 442.9026 | 13.59345 | 59.9965 | 59.99184 | 95.17223
42.62916 | 442.9863 | 13.59269 | 59.98712 | 60.0237 | 95.16691
42.6375 | 443.0697 | 13.59177 | 60.0343 | 59.95782 | 95.16047
42.64583 | 443.1528 | 13.5909 | 59.96684 | 60.01586 | 95.15438
42.65417 | 443.2386 | 13.59001 | 60.00262 | 60.01948 | 95.14815
42.6625 | 443.3211 | 13.58908 | 59.99641 | 59.9798 | 95.14164
42.67084 | 443.4053 | 13.58818 | 60.03276 | 59.98943 | 95.13534
42.67916 | 443.4879 | 13.58722 | 59.96265 | 60.0123 | 95.12861
42.6875 | 443.5722 | 13.58675 | 60.06462 | 60.02479 | 95.12532
42.69584 | 443.656 | 13.58613 | 59.97547 | 59.9768 | 95.12098
42.70416 | 443.7393 | 13.58513 | 59.98324 | 60.01328 | 95.11398
42.7125 | 443.825 | 13.58392 | 59.99035 | 59.97604 | 95.10551
42.72083 | 443.9066 | 13.58272 | 59.99605 | 59.99789 | 95.09711
42.72917 | 443.9904 | 13.58157 | 60.00626 | 59.99179 | 95.08906
42.7375 | 444.0737 | 13.58046 | 60.00474 | 60.02774 | 95.08129
42.74584 | 444.157 | 13.57941 | 59.99055 | 59.98642 | 95.07393
42.75416 | 444.2398 | 13.57859 | 59.99332 | 60.01222 | 95.06819
42.7625 | 444.323 | 13.57768 | 59.9975 | 59.9823 | 95.06182
42.77083 | 444.4066 | 13.57667 | 60.01771 | 60.00938 | 95.05475
42.77917 | 444.4887 | 13.57546 | 59.99189 | 60.0143 | 95.04628
42.7875 | 444.5715 | 13.57416 | 60.00478 | 59.98192 | 95.03718
42.79584 | 444.6546 | 13.57334 | 60.02524 | 60.02337 | 95.03144
42.80416 | 444.7384 | 13.57254 | 59.97705 | 59.97543 | 95.02583
42.8125 | 444.8222 | 13.57172 | 60.0107 | 60.00645 | 95.02009
42.82084 | 444.9036 | 13.571 | 59.97613 | 60.02144 | 95.01505
42.82916 | 444.9875 | 13.57018 | 60.0527 | 59.97582 | 95.00931
42.8375 | 445.072 | 13.56921 | 59.96372 | 59.99474 | 95.00252
42.84583 | 445.156 | 13.56826 | 59.98472 | 60.00887 | 94.99587
42.85417 | 445.2378 | 13.56743 | 60.0091 | 60.00027 | 94.99006
42.8625 | 445.3224 | 13.56664 | 60.00305 | 60.02261 | 94.98453
42.87084 | 445.4055 | 13.56584 | 59.97954 | 59.9736 | 94.97893
42.87916 | 445.488 | 13.565 | 60.03588 | 59.9996 | 94.97304
42.8875 | 445.5732 | 13.56408 | 59.9874 | 60.00948 | 94.9666
42.89583 | 445.6572 | 13.56325 | 60.00966 | 60.0003 | 94.96079
42.90417 | 445.7403 | 13.56244 | 59.99072 | 59.97698 | 94.95512
42.9125 | 445.8224 | 13.56155 | 60.0038 | 59.99204 | 94.94889
42.92084 | 445.9064 | 13.56059 | 59.98916 | 60.01285 | 94.94217
42.92916 | 445.9903 | 13.55955 | 60.0207 | 60.0221 | 94.93489
42.9375 | 446.0728 | 13.55848 | 60.00293 | 59.98535 | 94.9274
42.94584 | 446.1569 | 13.55729 | 59.98732 | 59.9973 | 94.91906
42.95416 | 446.2395 | 13.55621 | 59.9882 | 59.99902 | 94.9115
42.9625 | 446.322 | 13.5552 | 60.0197 | 59.9986 | 94.90443
42.97083 | 446.405 | 13.55422 | 59.98872 | 60.00581 | 94.89757
42.97917 | 446.4874 | 13.55322 | 60.0065 | 59.98346 | 94.89057
42.9875 | 446.5708 | 13.5523 | 59.9979 | 60.02749 | 94.88413
42.99584 | 446.6554 | 13.55144 | 59.99582 | 59.99092 | 94.87811
43.00416 | 446.7366 | 13.55066 | 60.00854 | 60.0083 | 94.87265
43.0125 | 446.8217 | 13.54985 | 60.0007 | 60.00793 | 94.86697
43.02083 | 446.9024 | 13.54901 | 59.97765 | 60.00659 | 94.86109
43.02917 | 446.9868 | 13.54811 | 60.01528 | 60.00337 | 94.85479
43.0375 | 447.0705 | 13.54715 | 59.98906 | 59.99738 | 94.84807
43.04584 | 447.1535 | 13.54601 | 60.0211 | 59.98906 | 94.84009
43.05416 | 447.2369 | 13.54499 | 59.99426 | 59.98836 | 94.83295
43.0625 | 447.3186 | 13.54405 | 59.9884 | 60.00958 | 94.82637
43.07084 | 447.4034 | 13.54312 | 60.0033 | 60.00076 | 94.81986
43.07916 | 447.4862 | 13.5422 | 59.98414 | 59.9937 | 94.81341
43.0875 | 447.5701 | 13.54132 | 59.99814 | 59.99078 | 94.80725
43.09583 | 447.6502 | 13.54037 | 60.015 | 59.99382 | 94.8006
43.10417 | 447.7367 | 13.53951 | 60.03106 | 59.99754 | 94.79458
43.1125 | 447.8212 | 13.53863 | 59.95712 | 60.00352 | 94.78842
43.12084 | 447.905 | 13.5378 | 60.02834 | 59.9992 | 94.78261
43.12916 | 447.9858 | 13.53694 | 59.98719 | 60.00945 | 94.77659
43.1375 | 448.0718 | 13.53596 | 59.99732 | 60.0003 | 94.76973
43.14583 | 448.1533 | 13.53487 | 60.02639 | 59.98916 | 94.76209
43.15417 | 448.2373 | 13.53386 | 59.95242 | 60.00824 | 94.75502
43.1625 | 448.3208 | 13.53282 | 59.99121 | 59.98174 | 94.74774
43.17084 | 448.402 | 13.5318 | 60.03989 | 60.0211 | 94.7406
43.17916 | 448.4858 | 13.53084 | 60.0017 | 60.01786 | 94.73388
43.1875 | 448.5662 | 13.53006 | 59.98088 | 59.9802 | 94.72842
43.19584 | 448.6518 | 13.52927 | 59.988 | 60.01565 | 94.72289
43.20416 | 448.734 | 13.52841 | 60.0252 | 59.9612 | 94.71687
43.2125 | 448.8178 | 13.52728 | 59.98621 | 60.03902 | 94.70895
43.22083 | 448.9016 | 13.52628 | 60.02144 | 59.9488 | 94.70195
43.22917 | 448.9836 | 13.52524 | 59.99887 | 60.0594 | 94.69467
43.2375 | 449.0676 | 13.52412 | 59.99358 | 59.97295 | 94.68683
43.24584 | 449.1498 | 13.52305 | 60.00024 | 59.96754 | 94.67934
43.25416 | 449.2328 | 13.52191 | 60.00686 | 60.04141 | 94.67136
43.2625 | 449.3157 | 13.52098 | 59.97192 | 59.99046 | 94.66485
43.27083 | 449.3976 | 13.52018 | 60.00734 | 59.97172 | 94.65925
43.27917 | 449.4825 | 13.51961 | 60.02534 | 60.01265 | 94.65525
43.2875 | 449.5648 | 13.51913 | 59.96519 | 59.98912 | 94.65189
43.29584 | 449.6496 | 13.51852 | 59.9939 | 60.03488 | 94.64762
43.30416 | 449.7316 | 13.51772 | 60.00437 | 60.01058 | 94.64202
43.3125 | 449.8153 | 13.51754 | 60.03484 | 60.0044 | 94.64076
43.32084 | 449.9004 | 13.51786 | 59.96412 | 59.9631 | 94.643
43.32916 | 449.9846 | 13.51754 | 60.05141 | 60.01196 | 94.64076
43.3375 | 450.0686 | 13.51721 | 59.97922 | 60.00218 | 94.63845
43.34583 | 450.1524 | 13.51684 | 59.97285 | 60.02716 | 94.63586
43.35417 | 450.2376 | 13.51648 | 59.99732 | 59.98684 | 94.63334
43.3625 | 450.3217 | 13.51516 | 60.02457 | 59.99732 | 94.6241
43.37084 | 450.4036 | 13.51302 | 59.99164 | 60.0094 | 94.60912
43.37916 | 450.4879 | 13.51148 | 59.99836 | 59.98765 | 94.59833
43.3875 | 450.5711 | 13.51022 | 60.03832 | 59.98516 | 94.58951
43.39583 | 450.6568 | 13.50888 | 59.95463 | 59.99458 | 94.58013
43.40417 | 450.7404 | 13.50798 | 60.00544 | 60.00976 | 94.57383
43.4125 | 450.8244 | 13.50688 | 60.00518 | 60.00528 | 94.56613
43.42084 | 450.9093 | 13.50558 | 59.981 | 60.00605 | 94.55703
43.42916 | 450.9915 | 13.5046 | 60.04599 | 60.0047 | 94.55016
43.4375 | 451.075 | 13.50391 | 59.94801 | 59.99652 | 94.54533
43.44584 | 451.1584 | 13.50309 | 60.0285 | 59.99086 | 94.53959
43.45416 | 451.2438 | 13.50269 | 59.97396 | 60.002 | 94.53679
43.4625 | 451.327 | 13.50234 | 60.03664 | 60.01858 | 94.53434
43.47083 | 451.4086 | 13.50154 | 59.9929 | 59.97528 | 94.52874
43.47917 | 451.494 | 13.50052 | 60.00981 | 59.99876 | 94.5216
43.4875 | 451.5772 | 13.49927 | 59.97428 | 60.03384 | 94.51285
43.49584 | 451.6598 | 13.49777 | 60.00924 | 59.97395 | 94.50235
43.50416 | 451.7454 | 13.49629 | 60.01902 | 59.99693 | 94.49198
43.5125 | 451.8298 | 13.49518 | 59.99829 | 60.0347 | 94.48421
43.52083 | 451.9114 | 13.49439 | 59.99812 | 59.95318 | 94.47868
43.52917 | 451.9942 | 13.49368 | 59.96292 | 60.02469 | 94.47371
43.5375 | 452.0776 | 13.49268 | 60.0244 | 60.01162 | 94.46671
43.54584 | 452.1616 | 13.49151 | 60.00805 | 59.96736 | 94.45852
43.55416 | 452.2431 | 13.49089 | 59.98838 | 59.99988 | 94.45418
43.5625 | 452.3276 | 13.49085 | 59.99185 | 60.0334 | 94.4539
43.57084 | 452.4125 | 13.49119 | 59.99837 | 60.00557 | 94.45628
43.57916 | 452.4957 | 13.49101 | 60.0342 | 59.98391 | 94.45502
43.5875 | 452.5792 | 13.49012 | 59.96408 | 59.99361 | 94.44879
43.59583 | 452.6626 | 13.48887 | 60.02625 | 60.03779 | 94.44003
43.60417 | 452.7468 | 13.48741 | 59.96476 | 59.9555 | 94.42981
43.6125 | 452.8297 | 13.48613 | 60.04866 | 60.01171 | 94.42085
43.62084 | 452.9121 | 13.48485 | 59.96362 | 60.01076 | 94.41189
43.62916 | 452.9954 | 13.48357 | 59.96557 | 59.9642 | 94.40293
43.6375 | 453.078 | 13.4823 | 60.04363 | 59.99572 | 94.39403
43.64583 | 453.1616 | 13.48106 | 59.99179 | 60.00256 | 94.38535
43.65417 | 453.245 | 13.47996 | 60.01067 | 59.98835 | 94.37765
43.6625 | 453.3294 | 13.47914 | 60.0195 | 60.02082 | 94.37191
43.67084 | 453.4118 | 13.47852 | 59.9901 | 59.98936 | 94.36757
43.67916 | 453.4944 | 13.47774 | 59.97322 | 60.02813 | 94.36211
43.6875 | 453.5782 | 13.47684 | 59.9937 | 59.99004 | 94.35581
43.69584 | 453.6617 | 13.47584 | 60.03038 | 59.98434 | 94.34881
43.70416 | 453.7445 | 13.47481 | 59.98086 | 60.0203 | 94.34159
43.7125 | 453.8262 | 13.47379 | 60.01312 | 60.00334 | 94.33445
43.72083 | 453.9076 | 13.47269 | 60.00861 | 59.98746 | 94.32675
43.72917 | 453.9909 | 13.47168 | 59.977 | 59.99194 | 94.31968
43.7375 | 454.0748 | 13.47085 | 59.98879 | 60.01916 | 94.31387
43.74584 | 454.1568 | 13.46981 | 60.017 | 59.9988 | 94.30659
43.75416 | 454.2395 | 13.46871 | 60.00281 | 59.98866 | 94.29889
43.7625 | 454.3238 | 13.4676 | 60.02797 | 59.9911 | 94.29112
43.77083 | 454.4056 | 13.46697 | 60.00364 | 60.01012 | 94.2867
43.77917 | 454.4889 | 13.46684 | 59.9549 | 60.00078 | 94.28579
43.7875 | 454.574 | 13.46684 | 60.0018 | 60.00229 | 94.28579
43.79584 | 454.6578 | 13.46639 | 59.9932 | 59.99692 | 94.28264
43.80416 | 454.7412 | 13.4657 | 60.00344 | 60.00938 | 94.27781
43.8125 | 454.8242 | 13.46518 | 59.99096 | 59.98176 | 94.27417
43.82084 | 454.9072 | 13.46464 | 60.01979 | 59.99897 | 94.27039
43.82916 | 454.9922 | 13.46394 | 60.0093 | 60.01262 | 94.26549
43.8375 | 455.0756 | 13.46346 | 60.02266 | 60.00762 | 94.26213
43.84583 | 455.1594 | 13.46238 | 59.98701 | 60.01696 | 94.25457
43.85417 | 455.2424 | 13.46101 | 59.99594 | 59.98878 | 94.24498
43.8625 | 455.3246 | 13.4595 | 59.98252 | 59.96802 | 94.2344
43.87084 | 455.4118 | 13.45813 | 59.99854 | 59.99223 | 94.22481
43.87916 | 455.4939 | 13.45702 | 60.02001 | 60.01148 | 94.21704
43.8875 | 455.576 | 13.4561 | 59.95545 | 60.02022 | 94.2106
43.89583 | 455.66 | 13.45542 | 60.0018 | 59.98664 | 94.20584
43.90417 | 455.7438 | 13.45469 | 60.032 | 59.98649 | 94.20073
43.9125 | 455.8272 | 13.45376 | 59.97865 | 60.02216 | 94.19422
43.92084 | 455.9111 | 13.45285 | 60.01713 | 59.97902 | 94.18785
43.92916 | 455.9951 | 13.45211 | 60.02793 | 60.00882 | 94.18266
43.9375 | 456.078 | 13.45171 | 59.98214 | 60.01156 | 94.17986
43.94584 | 456.163 | 13.4509 | 59.98574 | 59.97822 | 94.17419
43.95416 | 456.2448 | 13.45019 | 60.01141 | 60.01782 | 94.16922
43.9625 | 456.328 | 13.44933 | 60.02411 | 59.99966 | 94.1632
43.97083 | 456.4121 | 13.4481 | 59.96012 | 59.9842 | 94.15459
43.97917 | 456.494 | 13.44681 | 60.00239 | 60.00174 | 94.14556
43.9875 | 456.5784 | 13.44576 | 59.99732 | 60.01314 | 94.13821
43.99584 | 456.661 | 13.44477 | 60.00359 | 60.01578 | 94.13127
44.00416 | 456.7446 | 13.44388 | 60.01974 | 59.98965 | 94.12504
44.0125 | 456.8262 | 13.44309 | 60.00246 | 59.97394 | 94.11951
44.02083 | 456.911 | 13.44218 | 59.98774 | 60.02718 | 94.11314
44.02917 | 456.9946 | 13.44118 | 59.97088 | 60.00809 | 94.10614
44.0375 | 457.0762 | 13.44025 | 59.9991 | 60.04644 | 94.09963
44.04584 | 457.161 | 13.43959 | 60.01549 | 59.9241 | 94.09501
44.05416 | 457.2452 | 13.43886 | 60.01278 | 60.01342 | 94.0899
44.0625 | 457.3276 | 13.43794 | 60.00953 | 59.9959 | 94.08346
44.07084 | 457.4102 | 13.43681 | 59.97109 | 60.01794 | 94.07554
44.07916 | 457.4922 | 13.43578 | 59.99545 | 59.98656 | 94.06833
44.0875 | 457.5768 | 13.43507 | 60.01812 | 60.00229 | 94.06336
44.09583 | 457.6604 | 13.43488 | 60.00237 | 59.98064 | 94.06203
44.10417 | 457.7439 | 13.4346 | 59.99232 | 60.02693 | 94.06007
44.1125 | 457.8274 | 13.43407 | 60.02074 | 59.99496 | 94.05636
44.12084 | 457.9112 | 13.43349 | 59.96961 | 60.01068 | 94.0523
44.12916 | 457.995 | 13.43249 | 60.02962 | 59.95922 | 94.0453
44.1375 | 458.0794 | 13.43137 | 59.98266 | 60.04209 | 94.03746
44.14583 | 458.1628 | 13.43083 | 60.02184 | 59.95615 | 94.03368
44.15417 | 458.2447 | 13.42998 | 60.00614 | 60.03791 | 94.02773
44.1625 | 458.3296 | 13.42926 | 59.976 | 59.98674 | 94.02268
44.17084 | 458.413 | 13.42822 | 59.98191 | 60.03348 | 94.0154
44.17916 | 458.497 | 13.42719 | 60.0428 | 59.97305 | 94.00819
44.1875 | 458.5807 | 13.42655 | 59.95752 | 60.00094 | 94.00371
44.19584 | 458.6667 | 13.42578 | 59.9955 | 60.005 | 93.99832
44.20416 | 458.7488 | 13.42515 | 60.04824 | 60.01688 | 93.99391
44.2125 | 458.8322 | 13.42436 | 59.97 | 59.95401 | 93.98838
44.22083 | 458.9161 | 13.42336 | 60.02006 | 60.00262 | 93.98138
44.22917 | 458.9989 | 13.4223 | 60.01021 | 60.01907 | 93.97396
44.2375 | 459.0816 | 13.42118 | 59.95012 | 59.99472 | 93.96611
44.24584 | 459.1654 | 13.4199 | 60.0295 | 60.00031 | 93.95715
44.25416 | 459.2494 | 13.41888 | 59.9918 | 59.98692 | 93.95001
44.2625 | 459.3326 | 13.41814 | 60.01118 | 60.0416 | 93.94483
44.27083 | 459.4172 | 13.41735 | 59.97932 | 59.9665 | 93.9393
44.27917 | 459.4989 | 13.41631 | 59.9998 | 59.99174 | 93.93202
44.2875 | 459.5812 | 13.415 | 59.99452 | 59.98665 | 93.92285
44.29584 | 459.665 | 13.41408 | 59.9971 | 60.01042 | 93.9164
44.30416 | 459.7493 | 13.41344 | 60.00129 | 60.01342 | 93.91192
44.3125 | 459.8322 | 13.41266 | 60.02514 | 60.00132 | 93.90646
44.32084 | 459.9166 | 13.41183 | 59.99349 | 59.97748 | 93.90065
44.32916 | 459.9978 | 13.41117 | 60.03265 | 60.01507 | 93.89603
44.3375 | 460.0837 | 13.41039 | 59.98137 | 59.99957 | 93.89057
44.34583 | 460.1654 | 13.40946 | 59.98574 | 59.9923 | 93.88406
44.35417 | 460.2484 | 13.40846 | 59.98085 | 59.99571 | 93.87706
44.3625 | 460.3326 | 13.40738 | 60.00899 | 60.01386 | 93.8695
44.37084 | 460.4168 | 13.40643 | 60.00438 | 59.9765 | 93.86284
44.37916 | 460.4988 | 13.40585 | 60.02111 | 60.04078 | 93.85878
44.3875 | 460.582 | 13.40506 | 60.00933 | 59.98096 | 93.85325
44.39583 | 460.6652 | 13.40399 | 59.9761 | 59.99669 | 93.84576
44.40417 | 460.7478 | 13.40336 | 60.0125 | 59.97914 | 93.84135
44.4125 | 460.8306 | 13.40251 | 60.00996 | 60.02054 | 93.8354
44.42084 | 460.9144 | 13.40175 | 59.99801 | 60.00471 | 93.83008
44.42916 | 460.9974 | 13.40084 | 59.96571 | 60.03174 | 93.82371
44.4375 | 461.0809 | 13.39976 | 59.99711 | 59.98202 | 93.81615
44.44584 | 461.1635 | 13.39926 | 59.98164 | 60.00755 | 93.81264
44.45416 | 461.247 | 13.39838 | 60.0277 | 59.9912 | 93.80648
44.4625 | 461.3284 | 13.39726 | 59.98535 | 60.00605 | 93.79864
44.47083 | 461.4116 | 13.39594 | 60.00684 | 60.00606 | 93.7894
44.47917 | 461.4956 | 13.39508 | 60.02623 | 59.98303 | 93.78338
44.4875 | 461.5787 | 13.39456 | 59.98668 | 59.98187 | 93.77974
44.49584 | 461.6618 | 13.39385 | 59.99228 | 60.00712 | 93.77477
44.50416 | 461.7444 | 13.39322 | 60.00432 | 59.96368 | 93.77036
44.5125 | 461.8292 | 13.39284 | 59.96821 | 60.02998 | 93.7677
44.52083 | 461.9119 | 13.39234 | 60.05239 | 59.99418 | 93.7642
44.52917 | 461.9948 | 13.39163 | 59.99207 | 60.02512 | 93.75922
44.5375 | 462.0785 | 13.39082 | 59.98198 | 60.02066 | 93.75355
44.54584 | 462.1614 | 13.38993 | 60.00906 | 59.99615 | 93.74732
44.55416 | 462.2449 | 13.38889 | 60.0126 | 59.96918 | 93.74004
44.5625 | 462.3278 | 13.3881 | 59.98123 | 59.9864 | 93.73451
44.57084 | 462.4117 | 13.38744 | 60.01082 | 60.01989 | 93.72989
44.57916 | 462.4938 | 13.38685 | 59.99441 | 59.99972 | 93.72576
44.5875 | 462.5802 | 13.38618 | 59.99207 | 59.9851 | 93.72107
44.59583 | 462.661 | 13.38541 | 59.992 | 60.02256 | 93.71568
44.60417 | 462.7446 | 13.38454 | 60.01938 | 59.99756 | 93.70958
44.6125 | 462.8287 | 13.38361 | 60.00654 | 60.04466 | 93.70307
44.62084 | 462.9127 | 13.38271 | 59.97191 | 59.96434 | 93.69677
44.62916 | 462.9964 | 13.3818 | 60.04752 | 60.00341 | 93.6904
44.6375 | 463.0792 | 13.38096 | 59.99465 | 59.98024 | 93.68452
44.64583 | 463.1642 | 13.38032 | 59.98838 | 60.00298 | 93.68004
44.65417 | 463.2489 | 13.3797 | 59.99232 | 59.99016 | 93.6757
44.6625 | 463.3324 | 13.37895 | 60.01215 | 60.01868 | 93.67045
44.67084 | 463.4152 | 13.3781 | 59.99717 | 60.01232 | 93.6645
44.67916 | 463.4984 | 13.37718 | 60.00445 | 59.98457 | 93.65806
44.6875 | 463.5814 | 13.37609 | 59.97093 | 60.00312 | 93.65042
44.69584 | 463.665 | 13.37512 | 60.00274 | 59.9807 | 93.64363
44.70416 | 463.7494 | 13.37427 | 60.01515 | 60.01565 | 93.63768
44.7125 | 463.8316 | 13.37347 | 59.969 | 60.00593 | 93.63208
44.72083 | 463.9165 | 13.37252 | 60.0264 | 59.98799 | 93.62543
44.72917 | 464.0002 | 13.3715 | 60.01682 | 60.02537 | 93.61829
44.7375 | 464.084 | 13.37052 | 59.99366 | 59.97732 | 93.61143
44.74584 | 464.168 | 13.3696 | 59.99476 | 60.01101 | 93.60498
44.75416 | 464.2528 | 13.36868 | 59.9866 | 60.0279 | 93.59854
44.7625 | 464.335 | 13.36781 | 60.00503 | 59.98772 | 93.59245
44.77083 | 464.419 | 13.367 | 60.00377 | 60.01271 | 93.58678
44.77917 | 464.5016 | 13.36613 | 60.00378 | 59.96245 | 93.58069
44.7875 | 464.5848 | 13.36534 | 60.02935 | 59.99883 | 93.57516
44.79584 | 464.6668 | 13.36464 | 59.95524 | 60.02525 | 93.57026
44.80416 | 464.7519 | 13.36391 | 60.0374 | 59.97322 | 93.56515
44.8125 | 464.836 | 13.36314 | 59.99844 | 59.99871 | 93.55976
44.82084 | 464.9176 | 13.36244 | 59.97301 | 60.00356 | 93.55486
44.82916 | 465.0004 | 13.36162 | 60.0279 | 60.0313 | 93.54911
44.8375 | 465.0836 | 13.36082 | 59.98033 | 59.9856 | 93.54351
44.84583 | 465.1672 | 13.36008 | 60.00944 | 60.01989 | 93.53833
44.85417 | 465.2521 | 13.35944 | 59.96377 | 59.97215 | 93.53385
44.8625 | 465.3344 | 13.35869 | 59.9957 | 59.98921 | 93.5286
44.87084 | 465.4188 | 13.35791 | 60.01856 | 60.00371 | 93.52314
44.87916 | 465.5018 | 13.35713 | 60.01562 | 60.01004 | 93.51768
44.8875 | 465.5866 | 13.35631 | 59.98816 | 60.00301 | 93.51194
44.89583 | 465.6699 | 13.35556 | 60.02429 | 60.01818 | 93.50669
44.90417 | 465.7526 | 13.35477 | 60.00899 | 59.96714 | 93.50116
44.9125 | 465.837 | 13.35398 | 59.98612 | 60.03241 | 93.49562
44.92084 | 465.9203 | 13.35304 | 59.99684 | 60.00552 | 93.48904
44.92916 | 466.0016 | 13.35211 | 60.01313 | 60.00288 | 93.48253
44.9375 | 466.0842 | 13.3512 | 60.00406 | 59.9802 | 93.47616
44.94584 | 466.168 | 13.35034 | 59.96314 | 59.99395 | 93.47014
44.95416 | 466.2514 | 13.34941 | 59.99931 | 59.9795 | 93.46363
44.9625 | 466.3356 | 13.34843 | 60.00682 | 60.01382 | 93.45677
44.97083 | 466.4187 | 13.34732 | 60.02259 | 60.0185 | 93.449
44.97917 | 466.5012 | 13.34636 | 59.96604 | 59.97441 | 93.44227
44.9875 | 466.5859 | 13.34553 | 59.99758 | 60.00146 | 93.43646
44.99584 | 466.6668 | 13.34472 | 60.03235 | 60.02085 | 93.43079
45.00416 | 466.7496 | 13.34394 | 60.00194 | 59.97944 | 93.42533
45.0125 | 466.8334 | 13.34323 | 59.98682 | 59.99756 | 93.42036
45.02083 | 466.9172 | 13.34251 | 59.99776 | 59.99902 | 93.41532
45.02917 | 467 | 13.34177 | 60.0022 | 60.0153 | 93.41014
45.0375 | 467.0829 | 13.34106 | 60.02974 | 59.99822 | 93.40517
45.04584 | 467.1663 | 13.34033 | 59.9904 | 60.00082 | 93.40006
45.05416 | 467.2494 | 13.33956 | 59.9796 | 59.97382 | 93.39466
45.0625 | 467.3332 | 13.3388 | 60.0446 | 60.01004 | 93.38934
45.07084 | 467.4174 | 13.33797 | 59.94703 | 60.01387 | 93.38353
45.07916 | 467.5004 | 13.33713 | 59.99926 | 60.00946 | 93.37765
45.0875 | 467.5822 | 13.33638 | 60.03742 | 60.00978 | 93.3724
45.09583 | 467.6661 | 13.3356 | 59.96557 | 59.99986 | 93.36694
45.10417 | 467.7508 | 13.3348 | 60.02176 | 59.98058 | 93.36134
45.1125 | 467.8337 | 13.33399 | 59.97782 | 60.00162 | 93.35567
45.12084 | 467.9174 | 13.33327 | 60.02031 | 60.02851 | 93.35063
45.12916 | 468.0016 | 13.33256 | 59.97509 | 59.99502 | 93.34566
45.1375 | 468.0838 | 13.33182 | 60.02294 | 59.9872 | 93.34047
45.14583 | 468.1667 | 13.331 | 60.0085 | 59.99915 | 93.33473
45.15417 | 468.2522 | 13.33004 | 59.95918 | 60.01082 | 93.32801
45.1625 | 468.3342 | 13.32911 | 60.02382 | 59.9904 | 93.3215
45.17084 | 468.4186 | 13.32824 | 60.01718 | 60.01191 | 93.31541
45.17916 | 468.5011 | 13.32722 | 59.96812 | 59.9963 | 93.30827
45.1875 | 468.5855 | 13.32605 | 60.02729 | 59.98134 | 93.30008
45.19584 | 468.668 | 13.32472 | 59.97758 | 60.02606 | 93.29077
45.20416 | 468.7514 | 13.32335 | 60.02302 | 59.97053 | 93.28117
45.2125 | 468.8343 | 13.32215 | 59.9934 | 60.0176 | 93.27277
45.22083 | 468.9171 | 13.32099 | 59.97789 | 60.00508 | 93.26465
45.22917 | 468.999 | 13.31995 | 60.0331 | 60.00422 | 93.25737
45.2375 | 469.0818 | 13.31898 | 59.96816 | 59.98612 | 93.25058
45.24584 | 469.1644 | 13.31852 | 60.02594 | 59.96661 | 93.24736
45.25416 | 469.2474 | 13.31827 | 59.9903 | 60.02424 | 93.24561
45.2625 | 469.3321 | 13.31822 | 59.96685 | 60.01118 | 93.24526
45.27083 | 469.414 | 13.31821 | 60.05238 | 60.00982 | 93.24519
45.27917 | 469.4982 | 13.31782 | 59.97604 | 59.95829 | 93.24246
45.2875 | 469.5844 | 13.31751 | 60.00747 | 60.01539 | 93.24029
45.29584 | 469.6678 | 13.31717 | 59.94184 | 60.0145 | 93.23791
45.30416 | 469.751 | 13.31662 | 60.0301 | 59.98374 | 93.23405
45.3125 | 469.8338 | 13.31574 | 60.00916 | 59.99272 | 93.22789
45.32084 | 469.917 | 13.31472 | 60.02679 | 60.04768 | 93.22075
45.32916 | 470.001 | 13.31358 | 59.99074 | 59.94902 | 93.21277
45.3375 | 470.0864 | 13.31246 | 59.99193 | 60.01059 | 93.20493
45.34583 | 470.1699 | 13.31127 | 60.01664 | 59.99899 | 93.1966
45.35417 | 470.2526 | 13.31022 | 60.00463 | 59.97379 | 93.18925
45.3625 | 470.3356 | 13.30928 | 59.97141 | 60.01907 | 93.18266
45.37084 | 470.4204 | 13.30843 | 59.98588 | 59.99563 | 93.17671
45.37916 | 470.5038 | 13.30752 | 60.00735 | 59.98364 | 93.17034
45.3875 | 470.5867 | 13.30662 | 60.03584 | 60.00718 | 93.16404
45.39583 | 470.6703 | 13.30558 | 59.99382 | 60.03453 | 93.15676
45.40417 | 470.7518 | 13.30462 | 59.97424 | 59.97399 | 93.15004
45.4125 | 470.8362 | 13.30372 | 59.9946 | 60.0344 | 93.14374
45.42084 | 470.9188 | 13.30289 | 60.01397 | 59.98752 | 93.13793
45.42916 | 471.0033 | 13.30201 | 60.01008 | 59.98384 | 93.13177
45.4375 | 471.0874 | 13.30104 | 60.00262 | 60.01441 | 93.12497
45.44584 | 471.1712 | 13.30001 | 60.00237 | 59.99188 | 93.11776
45.45416 | 471.2537 | 13.29893 | 59.9672 | 60.01511 | 93.1102
45.4625 | 471.3361 | 13.29776 | 60.03096 | 59.96301 | 93.10201
45.47083 | 471.4189 | 13.29666 | 59.99047 | 60.00156 | 93.09431
45.47917 | 471.5008 | 13.29589 | 60.0079 | 59.98876 | 93.08892
45.4875 | 471.5848 | 13.29527 | 59.98154 | 60.01363 | 93.08458
45.49584 | 471.6656 | 13.29426 | 60.00579 | 59.9855 | 93.0775
45.50416 | 471.7476 | 13.29313 | 59.99788 | 60.02075 | 93.06959
45.5125 | 471.8318 | 13.29276 | 59.97622 | 60.00472 | 93.067
45.52083 | 471.9162 | 13.29256 | 60.02572 | 60.00647 | 93.0656
45.52917 | 471.9978 | 13.29236 | 59.9862 | 60.00156 | 93.0642
45.5375 | 472.0824 | 13.29242 | 60.01555 | 60.00818 | 93.06462
45.54584 | 472.1672 | 13.2923 | 59.97309 | 59.9542 | 93.06378
45.55416 | 472.2509 | 13.29172 | 60.03384 | 60.02112 | 93.05972
45.5625 | 472.3362 | 13.29108 | 59.98142 | 60.00382 | 93.05524
45.57084 | 472.4192 | 13.29043 | 60.01678 | 59.9947 | 93.05069
45.57916 | 472.5034 | 13.28962 | 59.99182 | 60.01832 | 93.04502
45.5875 | 472.5869 | 13.28878 | 59.9824 | 59.98115 | 93.03914
45.59583 | 472.6718 | 13.28808 | 60.02274 | 60.01656 | 93.03424
45.60417 | 472.7538 | 13.28706 | 60.00162 | 60.00324 | 93.0271
45.6125 | 472.8399 | 13.28629 | 59.98864 | 60.00689 | 93.0217
45.62084 | 472.9228 | 13.28565 | 60.00786 | 59.98124 | 93.01722
45.62916 | 473.0072 | 13.28485 | 59.98754 | 60.02068 | 93.01162
45.6375 | 473.0913 | 13.28384 | 60.0151 | 60.0038 | 93.00455
45.64583 | 473.1761 | 13.28318 | 59.98497 | 59.99787 | 92.99993
45.65417 | 473.2584 | 13.28224 | 60.03057 | 60.00038 | 92.99335
45.6625 | 473.3425 | 13.28133 | 59.95852 | 60.00862 | 92.98698
45.67084 | 473.4268 | 13.28062 | 60.01194 | 59.9628 | 92.98201
45.67916 | 473.5108 | 13.27981 | 59.98713 | 60.02998 | 92.97634
45.6875 | 473.596 | 13.279 | 60.04112 | 60.00274 | 92.97066
45.69584 | 473.6791 | 13.27796 | 59.95882 | 59.98922 | 92.96338
45.70416 | 473.7639 | 13.27678 | 60.0375 | 60.00146 | 92.95512
45.7125 | 473.8458 | 13.27564 | 59.96421 | 59.99193 | 92.94714
45.72083 | 473.9296 | 13.27473 | 60.0258 | 60.00608 | 92.94077
45.72917 | 474.0137 | 13.27382 | 60.01314 | 59.98936 | 92.9344
45.7375 | 474.0971 | 13.2728 | 59.96526 | 59.99606 | 92.92726
45.74584 | 474.1793 | 13.2718 | 60.019 | 60.01794 | 92.92025
45.75416 | 474.2636 | 13.27096 | 60.00471 | 59.9816 | 92.91437
45.7625 | 474.3469 | 13.2701 | 60.02074 | 59.994 | 92.90835
45.77083 | 474.4313 | 13.26932 | 59.98235 | 60.00207 | 92.90289
45.77917 | 474.5133 | 13.26856 | 59.98028 | 60.00278 | 92.89757
45.7875 | 474.5976 | 13.26762 | 59.99666 | 59.99648 | 92.89099
45.79584 | 474.6791 | 13.26664 | 60.03599 | 60.00443 | 92.88413
45.80416 | 474.7624 | 13.26579 | 60.00295 | 59.99924 | 92.87818
45.8125 | 474.8454 | 13.26492 | 60.00558 | 60.0167 | 92.87209
45.82084 | 474.9296 | 13.26385 | 59.97824 | 59.99329 | 92.86459
45.82916 | 475.0122 | 13.26276 | 59.97879 | 59.9876 | 92.85696
45.8375 | 475.0943 | 13.26179 | 60.00481 | 60.01812 | 92.85017
45.84583 | 475.1764 | 13.26103 | 60.0353 | 59.98792 | 92.84485
45.85417 | 475.2586 | 13.26026 | 59.96504 | 60.02944 | 92.83946
45.8625 | 475.343 | 13.25954 | 60.00255 | 59.958 | 92.83442
45.87084 | 475.4244 | 13.25882 | 59.99322 | 60.02712 | 92.82938
45.87916 | 475.5108 | 13.25816 | 59.98658 | 59.96116 | 92.82476
45.8875 | 475.5925 | 13.25751 | 60.05117 | 60.0349 | 92.82021
45.89583 | 475.6758 | 13.25687 | 59.95732 | 60.02278 | 92.81572
45.90417 | 475.7587 | 13.25615 | 60.00368 | 59.96638 | 92.81068
45.9125 | 475.8422 | 13.25548 | 60.00922 | 59.9899 | 92.80599
45.92084 | 475.9261 | 13.25474 | 59.9834 | 59.99788 | 92.80081
45.92916 | 476.009 | 13.25379 | 60.0223 | 60.01213 | 92.79416
45.9375 | 476.0933 | 13.25296 | 60.00893 | 60.00219 | 92.78835
45.94584 | 476.1744 | 13.2522 | 59.98752 | 59.99108 | 92.78303
45.95416 | 476.2598 | 13.25149 | 59.98455 | 60.02139 | 92.77806
45.9625 | 476.3417 | 13.25068 | 60.02463 | 59.98036 | 92.77239
45.97083 | 476.4246 | 13.25007 | 60.0236 | 60.00434 | 92.76812
45.97917 | 476.5094 | 13.24948 | 59.97515 | 59.99695 | 92.76399
45.9875 | 476.593 | 13.24872 | 59.97 | 59.98456 | 92.75866
45.99584 | 476.6762 | 13.24799 | 60.00046 | 60.01489 | 92.75355
46.00416 | 476.7602 | 13.24721 | 60.02149 | 59.99596 | 92.74809
46.0125 | 476.8441 | 13.2464 | 60.02671 | 60.00845 | 92.74242
46.02083 | 476.9282 | 13.24554 | 59.99444 | 59.99848 | 92.7364
46.02917 | 477.0125 | 13.24483 | 59.97926 | 60.01124 | 92.73143
46.0375 | 477.0941 | 13.24431 | 60.0085 | 59.97868 | 92.72779
46.04584 | 477.1788 | 13.24375 | 60.00618 | 59.99932 | 92.72387
46.05416 | 477.262 | 13.24306 | 59.99883 | 60.03068 | 92.71904
46.0625 | 477.3456 | 13.24233 | 59.98628 | 60.00187 | 92.71393
46.07084 | 477.4291 | 13.24162 | 60.0169 | 59.98154 | 92.70895
46.07916 | 477.5123 | 13.24083 | 59.95352 | 60.01522 | 92.70342
46.0875 | 477.5963 | 13.24005 | 60.01087 | 59.9955 | 92.69796
46.09583 | 477.681 | 13.23919 | 60.02542 | 60.00165 | 92.69194
46.10417 | 477.7654 | 13.23814 | 60.01494 | 59.99282 | 92.68459
46.1125 | 477.8472 | 13.237 | 59.98266 | 59.9709 | 92.67661
46.12084 | 477.9304 | 13.2358 | 59.99171 | 60.01985 | 92.66821
46.12916 | 478.0122 | 13.23474 | 59.99332 | 60.01325 | 92.66079
46.1375 | 478.0961 | 13.23394 | 60.01166 | 59.96836 | 92.65518
46.14583 | 478.1794 | 13.2332 | 60.0045 | 60.02612 | 92.65
46.15417 | 478.263 | 13.23231 | 60.01978 | 60.0162 | 92.64377
46.1625 | 478.3477 | 13.23136 | 59.97278 | 59.99598 | 92.63712
46.17084 | 478.4307 | 13.2303 | 60.00098 | 59.95428 | 92.6297
46.17916 | 478.5148 | 13.22927 | 60.01416 | 60.01976 | 92.62249
46.1875 | 478.5972 | 13.22841 | 59.97808 | 60.01777 | 92.61647
46.19584 | 478.6804 | 13.22762 | 60.2412 | 59.99331 | 92.61094
46.20416 | 478.7636 | 13.22685 | 59.97654 | 59.9998 | 92.60555
46.2125 | 478.846 | 13.2261 | 59.98242 | 60.0127 | 92.60029
46.22083 | 478.9307 | 13.22531 | 60.03507 | 60.00582 | 92.59476
46.22917 | 479.0128 | 13.22446 | 59.95635 | 59.99882 | 92.58881
46.2375 | 479.097 | 13.22364 | 60.02465 | 59.99905 | 92.58307
46.24584 | 479.1816 | 13.22295 | 60.00488 | 59.9959 | 92.57824
46.25416 | 479.264 | 13.22227 | 59.98646 | 59.99355 | 92.57348
46.2625 | 479.348 | 13.22164 | 60.01006 | 59.9736 | 92.56907
46.27083 | 479.4304 | 13.22098 | 59.98296 | 60.0231 | 92.56445
46.27917 | 479.5136 | 13.22028 | 60.00538 | 60.00117 | 92.55955
46.2875 | 479.5964 | 13.21961 | 59.981 | 60.01176 | 92.55486
46.29584 | 479.6803 | 13.21889 | 60.00806 | 59.97912 | 92.54981
46.30416 | 479.7636 | 13.21805 | 60.01028 | 60.02464 | 92.54393
46.3125 | 479.8467 | 13.21725 | 60.01537 | 59.97682 | 92.53833
46.32084 | 479.9303 | 13.21654 | 59.99272 | 59.99745 | 92.53336
46.32916 | 480.0148 | 13.2158 | 60.00022 | 59.99586 | 92.52818
46.3375 | 480.0972 | 13.21495 | 60.04204 | 60.0089 | 92.52223
46.34583 | 480.1808 | 13.21408 | 59.94928 | 60.0134 | 92.51614
46.35417 | 480.2644 | 13.21314 | 60.0258 | 59.96972 | 92.50956
46.3625 | 480.3483 | 13.21222 | 59.95704 | 60.01082 | 92.50312
46.37084 | 480.4312 | 13.21134 | 60.04292 | 59.98545 | 92.49695
46.37916 | 480.5128 | 13.21054 | 60.00272 | 60.01038 | 92.49135
46.3875 | 480.5979 | 13.20979 | 59.9695 | 60.0211 | 92.4861
46.39583 | 480.6814 | 13.20892 | 60.02413 | 59.97671 | 92.48001
46.40417 | 480.764 | 13.20797 | 59.97016 | 60.01824 | 92.47336
46.4125 | 480.8478 | 13.20717 | 60.04107 | 59.99424 | 92.46776
46.42084 | 480.9317 | 13.20648 | 59.97982 | 59.99125 | 92.46293
46.42916 | 481.0156 | 13.20577 | 59.99348 | 60.02594 | 92.45796
46.4375 | 481.0986 | 13.20508 | 59.99798 | 59.99178 | 92.45313
46.44584 | 481.183 | 13.20448 | 60.03557 | 60.00562 | 92.44893
46.45416 | 481.2662 | 13.20394 | 59.97598 | 60.0196 | 92.44514
46.4625 | 481.3498 | 13.20354 | 60.00246 | 59.9812 | 92.44234
46.47083 | 481.4322 | 13.20319 | 60.01102 | 59.97413 | 92.43989
46.47917 | 481.5176 | 13.2027 | 59.96793 | 60.00732 | 92.43646
46.4875 | 481.6002 | 13.20209 | 60.00812 | 59.9912 | 92.43219
46.49584 | 481.6844 | 13.20125 | 60.0153 | 60.03043 | 92.42631
46.50416 | 481.7678 | 13.20033 | 59.9909 | 59.9946 | 92.41987
46.5125 | 481.8546 | 13.19924 | 59.99651 | 60.00708 | 92.41224
46.52083 | 481.9365 | 13.1981 | 60.00994 | 59.9844 | 92.40426
46.52917 | 482.0203 | 13.1969 | 60.00624 | 59.99365 | 92.39586
46.5375 | 482.1032 | 13.19579 | 59.97235 | 59.984 | 92.38808
46.54584 | 482.1862 | 13.19473 | 60.03565 | 60.03063 | 92.38066
46.55416 | 482.2684 | 13.19373 | 59.9518 | 59.98876 | 92.37366
46.5625 | 482.3538 | 13.19282 | 60.01082 | 59.99378 | 92.36729
46.57084 | 482.4338 | 13.19188 | 60.01722 | 59.98356 | 92.36071
46.57916 | 482.5175 | 13.1909 | 59.99098 | 60.03922 | 92.35385
46.5875 | 482.6003 | 13.18993 | 60.02756 | 59.99716 | 92.34706
46.59583 | 482.6837 | 13.18898 | 59.989 | 60.00037 | 92.3404
46.60417 | 482.7672 | 13.18804 | 59.98458 | 59.97112 | 92.33382
46.6125 | 482.8502 | 13.18721 | 59.99178 | 60.01987 | 92.32801
46.62084 | 482.9344 | 13.18646 | 60.02393 | 59.98032 | 92.32276
46.62916 | 483.0184 | 13.18565 | 59.98522 | 60.03506 | 92.31709
46.6375 | 483.101 | 13.1847 | 60.00731 | 59.97355 | 92.31044
46.64583 | 483.1836 | 13.18375 | 60.02899 | 60.00278 | 92.30379
46.65417 | 483.2666 | 13.18284 | 59.97121 | 59.98699 | 92.29742
46.6625 | 483.3498 | 13.18183 | 59.99544 | 60.00321 | 92.29035
46.67084 | 483.4307 | 13.18096 | 60.02132 | 60.0168 | 92.28425
46.67916 | 483.5141 | 13.18011 | 59.98422 | 60.02539 | 92.2783
46.6875 | 483.5973 | 13.17933 | 59.97715 | 59.99627 | 92.27284
46.69584 | 483.6799 | 13.17844 | 60.0468 | 59.99585 | 92.26661
46.70416 | 483.7623 | 13.17753 | 59.97955 | 59.95924 | 92.26024
46.7125 | 483.8438 | 13.17669 | 60.02632 | 60.0371 | 92.25436
46.72083 | 483.9277 | 13.17595 | 59.99441 | 59.98174 | 92.24918
46.72917 | 484.0113 | 13.17527 | 59.94778 | 60.0035 | 92.24442
46.7375 | 484.094 | 13.17474 | 60.0116 | 59.97844 | 92.24071
46.74584 | 484.1776 | 13.17447 | 60.0159 | 60.03503 | 92.23882
46.75416 | 484.2594 | 13.17432 | 59.96765 | 59.99387 | 92.23777
46.7625 | 484.3453 | 13.1743 | 60.05468 | 59.9849 | 92.23763
46.77083 | 484.4286 | 13.1743 | 59.98891 | 60.0194 | 92.23763
46.77917 | 484.5125 | 13.17415 | 59.99192 | 59.99432 | 92.23657
46.7875 | 484.5988 | 13.17391 | 60.02075 | 59.98988 | 92.23489
46.79584 | 484.6808 | 13.1736 | 59.98286 | 60.01911 | 92.23272
46.80416 | 484.7656 | 13.17317 | 59.98438 | 59.9875 | 92.22971
46.8125 | 484.85 | 13.17234 | 59.98172 | 59.97388 | 92.2239
46.82084 | 484.9332 | 13.17102 | 60.02041 | 60.02763 | 92.21466
46.82916 | 485.02 | 13.16945 | 59.99291 | 59.98148 | 92.20367
46.8375 | 485.1039 | 13.16816 | 59.99797 | 60.008 | 92.19464
46.84583 | 485.1865 | 13.16712 | 60.03462 | 59.9912 | 92.18736
46.85417 | 485.2698 | 13.16614 | 59.98097 | 60.00514 | 92.18049
46.8625 | 485.354 | 13.16527 | 59.99946 | 60.01915 | 92.1744
46.87084 | 485.4356 | 13.16405 | 59.9945 | 60.01144 | 92.16586
46.87916 | 485.5192 | 13.16283 | 59.99158 | 59.97234 | 92.15732
46.8875 | 485.603 | 13.16176 | 60.0221 | 60.00183 | 92.14983
46.89583 | 485.6874 | 13.161 | 60.00437 | 60.00504 | 92.14451
46.90417 | 485.7696 | 13.16042 | 60.01384 | 60.00467 | 92.14045
46.9125 | 485.8542 | 13.15977 | 59.94701 | 59.99563 | 92.1359
46.92084 | 485.9389 | 13.15859 | 60.02755 | 59.98452 | 92.12763
46.92916 | 486.0214 | 13.15772 | 59.99816 | 60.02166 | 92.12154
46.9375 | 486.106 | 13.15696 | 59.97986 | 59.96638 | 92.11622
46.94584 | 486.1889 | 13.15604 | 60.02174 | 60.02332 | 92.10978
46.95416 | 486.273 | 13.15511 | 59.97102 | 60.01879 | 92.10327
46.9625 | 486.3562 | 13.1542 | 59.99727 | 59.9699 | 92.0969
46.97083 | 486.4374 | 13.15323 | 60.02912 | 60.00719 | 92.09011
46.97917 | 486.5211 | 13.15239 | 60.0064 | 59.97678 | 92.08423
46.9875 | 486.605 | 13.15156 | 60.02123 | 60.0268 | 92.07841
46.99584 | 486.6873 | 13.15066 | 59.9623 | 60.01304 | 92.07211
47.00416 | 486.7714 | 13.14971 | 59.99016 | 59.97422 | 92.06546
47.0125 | 486.8547 | 13.14892 | 60.0175 | 60.00552 | 92.05993
47.02083 | 486.9387 | 13.14819 | 60.02521 | 59.9952 | 92.05482
47.02917 | 487.02 | 13.14747 | 59.96885 | 59.99581 | 92.04978
47.0375 | 487.1044 | 13.14667 | 59.9712 | 60.03103 | 92.04418
47.04584 | 487.1872 | 13.14591 | 60.0525 | 60.01318 | 92.03886
47.05416 | 487.2711 | 13.14515 | 59.98292 | 59.98687 | 92.03354
47.0625 | 487.3539 | 13.14435 | 60.01956 | 59.9865 | 92.02794
47.07084 | 487.4358 | 13.14352 | 59.98919 | 59.9937 | 92.02212
47.07916 | 487.5194 | 13.14267 | 59.97912 | 60.00476 | 92.01617
47.0875 | 487.603 | 13.14199 | 60.03954 | 60.00919 | 92.01141
47.09583 | 487.6859 | 13.14124 | 59.99392 | 59.98222 | 92.00616
47.10417 | 487.7688 | 13.1405 | 59.99663 | 59.98546 | 92.00098
47.1125 | 487.8532 | 13.13966 | 59.97612 | 60.00179 | 91.9951
47.12084 | 487.9338 | 13.13883 | 59.98237 | 60.04068 | 91.98929
47.12916 | 488.0192 | 13.13802 | 60.05056 | 59.98453 | 91.98362
47.1375 | 488.1011 | 13.13726 | 59.95272 | 59.99049 | 91.9783
47.14583 | 488.1859 | 13.13659 | 60.01584 | 59.97982 | 91.9736
47.15417 | 488.269 | 13.13595 | 59.97358 | 60.03187 | 91.96912
47.1625 | 488.3539 | 13.13516 | 60.03796 | 60.00641 | 91.96359
47.17084 | 488.437 | 13.13434 | 59.99662 | 60.00518 | 91.95785
47.17916 | 488.5186 | 13.13354 | 59.9917 | 59.99026 | 91.95225
47.1875 | 488.6028 | 13.1327 | 59.99291 | 59.99654 | 91.94637
47.19584 | 488.6851 | 13.13198 | 59.98932 | 59.96562 | 91.94133
47.20416 | 488.7711 | 13.13159 | 60.03023 | 60.01699 | 91.9386
47.2125 | 488.8534 | 13.1312 | 60.00873 | 60.01226 | 91.93587
47.22083 | 488.9374 | 13.13061 | 59.99075 | 60.00445 | 91.93174
47.22917 | 489.0213 | 13.12986 | 59.99874 | 60.01055 | 91.92649
47.2375 | 489.1041 | 13.12888 | 60.02053 | 59.96467 | 91.91962
47.24584 | 489.1852 | 13.12791 | 59.97509 | 60.03642 | 91.91283
47.25416 | 489.2724 | 13.127 | 59.98189 | 59.993 | 91.90646
47.2625 | 489.3552 | 13.12621 | 59.99306 | 60.012 | 91.90093
47.27083 | 489.4372 | 13.12537 | 59.99798 | 60.00084 | 91.89505
47.27917 | 489.521 | 13.12449 | 60.02734 | 60.00728 | 91.88889
47.2875 | 489.6052 | 13.1237 | 59.99858 | 59.97178 | 91.88336
47.29584 | 489.689 | 13.12286 | 59.96207 | 59.99232 | 91.87748
47.30416 | 489.7713 | 13.12214 | 60.04033 | 60.002 | 91.87244
47.3125 | 489.8562 | 13.12135 | 59.9903 | 59.99824 | 91.8669
47.32084 | 489.9391 | 13.12047 | 60.00014 | 60.01936 | 91.86074
47.32916 | 490.0234 | 13.11966 | 60.0128 | 59.9988 | 91.85507
47.3375 | 490.1062 | 13.11892 | 60.01271 | 60.01441 | 91.84989
47.34583 | 490.1888 | 13.11823 | 59.96069 | 59.99549 | 91.84506
47.35417 | 490.2738 | 13.11745 | 60.01887 | 59.98857 | 91.8396
47.3625 | 490.3556 | 13.11651 | 60.02432 | 59.9825 | 91.83302
47.37084 | 490.4392 | 13.11551 | 60.00854 | 60.00713 | 91.82602
47.37916 | 490.522 | 13.11454 | 59.97192 | 60.01963 | 91.81923
47.3875 | 490.6041 | 13.11358 | 59.99546 | 59.97216 | 91.8125
47.39583 | 490.6884 | 13.1127 | 60.02039 | 60.00813 | 91.80634
47.40417 | 490.7713 | 13.11181 | 59.9728 | 60.01289 | 91.80011
47.4125 | 490.8554 | 13.11098 | 60.02928 | 60.00132 | 91.7943
47.42084 | 490.9389 | 13.11021 | 59.97489 | 60.02535 | 91.78891
47.42916 | 491.022 | 13.10944 | 59.9979 | 59.9665 | 91.78352
47.4375 | 491.1058 | 13.10862 | 60.02963 | 60.02066 | 91.77778
47.44584 | 491.1874 | 13.10795 | 59.99361 | 59.97355 | 91.77309
47.45416 | 491.2719 | 13.10722 | 59.98336 | 60.00504 | 91.76798
47.4625 | 491.3539 | 13.1064 | 60.00222 | 60.00196 | 91.76223
47.47083 | 491.438 | 13.10558 | 59.9841 | 60.01 | 91.75649
47.47917 | 491.5225 | 13.10465 | 60.00681 | 60.00031 | 91.74998
47.4875 | 491.6056 | 13.10392 | 60.00249 | 59.97699 | 91.74487
47.49584 | 491.687 | 13.10325 | 59.98138 | 60.0011 | 91.74018
47.50416 | 491.7726 | 13.10255 | 60.0478 | 60.0321 | 91.73528
47.5125 | 491.8533 | 13.10183 | 59.9682 | 59.96626 | 91.73024
47.52083 | 491.9361 | 13.10092 | 60.02459 | 60.00799 | 91.72387
47.52917 | 492.0209 | 13.09998 | 59.98156 | 60.03502 | 91.71729
47.5375 | 492.1044 | 13.09911 | 60.02682 | 59.98391 | 91.7112
47.54584 | 492.1869 | 13.09832 | 59.95793 | 60.00086 | 91.70566
47.55416 | 492.2711 | 13.09748 | 60.00736 | 59.97428 | 91.69978
47.5625 | 492.3536 | 13.09655 | 60.00524 | 60.00054 | 91.69327
47.57084 | 492.4358 | 13.09579 | 60.01384 | 60.00902 | 91.68795
47.57916 | 492.5196 | 13.09504 | 60.0132 | 59.98852 | 91.6827
47.5875 | 492.6032 | 13.09434 | 59.96434 | 60.02628 | 91.6778
47.59583 | 492.6856 | 13.09354 | 60.03999 | 59.99766 | 91.6722
47.60417 | 492.7708 | 13.09278 | 59.94648 | 60.00128 | 91.66688
47.6125 | 492.8537 | 13.09203 | 60.05312 | 60.00141 | 91.66163
47.62084 | 492.9383 | 13.09127 | 59.95781 | 59.99551 | 91.6563
47.62916 | 493.0224 | 13.09045 | 60.02885 | 60.00486 | 91.65056
47.6375 | 493.105 | 13.08967 | 60.00867 | 59.96856 | 91.6451
47.64583 | 493.1882 | 13.0889 | 59.95324 | 60.02202 | 91.63971
47.65417 | 493.2728 | 13.08811 | 60.0524 | 59.96908 | 91.63418
47.6625 | 493.355 | 13.08736 | 60.0085 | 60.02476 | 91.62893
47.67084 | 493.4364 | 13.08664 | 59.95642 | 59.98678 | 91.62389
47.67916 | 493.5234 | 13.08598 | 60.00416 | 60.01949 | 91.61927
47.6875 | 493.6054 | 13.08525 | 60.0353 | 59.99068 | 91.61416
47.69584 | 493.6916 | 13.08446 | 59.9577 | 59.997 | 91.60863
47.70416 | 493.7748 | 13.08371 | 60.01785 | 60.03602 | 91.60337
47.7125 | 493.8572 | 13.08298 | 59.98644 | 59.98308 | 91.59826
47.72083 | 493.9416 | 13.08228 | 60.0037 | 59.99586 | 91.59336
47.72917 | 494.0268 | 13.08168 | 60.01244 | 59.99626 | 91.58916
47.7375 | 494.1094 | 13.0811 | 60.0182 | 59.98274 | 91.5851
47.74584 | 494.1924 | 13.08036 | 59.99555 | 60.01391 | 91.57992
47.75416 | 494.2762 | 13.07969 | 59.98115 | 59.99772 | 91.57523
47.7625 | 494.361 | 13.07897 | 59.98982 | 59.99497 | 91.57019
47.77083 | 494.4439 | 13.07822 | 60.00972 | 59.99848 | 91.56494
47.77917 | 494.5274 | 13.07735 | 59.9903 | 60.0307 | 91.55885
47.7875 | 494.6112 | 13.07633 | 59.98739 | 59.96528 | 91.5517
47.79584 | 494.6944 | 13.07529 | 60.00413 | 60.03684 | 91.54442
47.80416 | 494.7792 | 13.07418 | 60.0193 | 59.99437 | 91.53665
47.8125 | 494.8624 | 13.07313 | 59.99922 | 60.00028 | 91.5293
47.82084 | 494.9464 | 13.07223 | 59.98355 | 59.99324 | 91.523
47.82916 | 495.0294 | 13.07126 | 60.00086 | 59.96909 | 91.51621
47.8375 | 495.1132 | 13.07024 | 60.02742 | 60.04872 | 91.50907
47.84583 | 495.1965 | 13.06936 | 60.00909 | 59.9586 | 91.50291
47.85417 | 495.2784 | 13.06857 | 59.99298 | 59.9978 | 91.49737
47.8625 | 495.3621 | 13.06776 | 59.99659 | 60.0189 | 91.4917
47.87084 | 495.4461 | 13.06697 | 59.98664 | 59.99111 | 91.48617
47.87916 | 495.53 | 13.06625 | 59.99226 | 60.00196 | 91.48113
47.8875 | 495.6106 | 13.06542 | 59.99929 | 60.00322 | 91.47532
47.89583 | 495.6933 | 13.06461 | 59.99589 | 60.00418 | 91.46965
47.90417 | 495.7774 | 13.06388 | 59.98526 | 59.99834 | 91.46454
47.9125 | 495.8622 | 13.06317 | 60.01962 | 60.02208 | 91.45957
47.92084 | 495.9433 | 13.06257 | 60.00472 | 59.98668 | 91.45537
47.92916 | 496.0279 | 13.06189 | 60.02662 | 59.97202 | 91.45061
47.9375 | 496.1124 | 13.06106 | 59.96567 | 60.02982 | 91.44479
47.94584 | 496.1947 | 13.06025 | 60.03091 | 60.00232 | 91.43912
47.95416 | 496.2752 | 13.05935 | 59.99458 | 59.97253 | 91.43282
47.9625 | 496.361 | 13.05839 | 59.98066 | 60.01992 | 91.4261
47.97083 | 496.4447 | 13.05752 | 59.99668 | 59.98616 | 91.42001
47.97917 | 496.5281 | 13.05672 | 60.00308 | 60.0199 | 91.41441
47.9875 | 496.6122 | 13.05594 | 60.00695 | 59.98437 | 91.40895
47.99584 | 496.696 | 13.0551 | 59.95779 | 60.00449 | 91.40307
48.00416 | 496.7784 | 13.05428 | 60.01966 | 59.99021 | 91.39733
48.0125 | 496.8619 | 13.05348 | 59.99285 | 60.05982 | 91.39172
48.02083 | 496.9463 | 13.05268 | 60.00937 | 59.9562 | 91.38612
48.02917 | 497.0268 | 13.05192 | 60.00668 | 59.98825 | 91.3808
48.0375 | 497.1122 | 13.05114 | 60.00888 | 60.01543 | 91.37534
48.04584 | 497.1957 | 13.0503 | 59.9884 | 59.98736 | 91.36946
48.05416 | 497.2799 | 13.04956 | 59.9978 | 60.0005 | 91.36428
48.0625 | 497.3618 | 13.04874 | 60.03511 | 60.00772 | 91.35854
48.07084 | 497.4452 | 13.04791 | 60.00797 | 59.98082 | 91.35273
48.07916 | 497.5292 | 13.0471 | 59.97878 | 60.04324 | 91.34706
48.0875 | 497.6117 | 13.04629 | 59.98656 | 59.96294 | 91.34138
48.09583 | 497.6938 | 13.0454 | 59.98726 | 59.99478 | 91.33515
48.10417 | 497.7776 | 13.04455 | 60.05302 | 60.0283 | 91.3292
48.1125 | 497.8627 | 13.04368 | 59.99253 | 59.9914 | 91.32311
48.12084 | 497.9446 | 13.0429 | 59.98468 | 59.96678 | 91.31765
48.12916 | 498.028 | 13.04208 | 60.00912 | 60.03418 | 91.31191
48.1375 | 498.1105 | 13.04134 | 59.9875 | 59.96586 | 91.30673
48.14583 | 498.1946 | 13.04058 | 60.01287 | 60.02332 | 91.30141
48.15417 | 498.2772 | 13.03986 | 59.97848 | 60.02648 | 91.29637
48.1625 | 498.3617 | 13.03907 | 59.9916 | 59.97236 | 91.29084
48.17084 | 498.4438 | 13.03828 | 60.01021 | 59.98876 | 91.2853
48.17916 | 498.5289 | 13.03749 | 59.99895 | 59.99287 | 91.27977
48.1875 | 498.611 | 13.03673 | 59.99175 | 60.00837 | 91.27445
48.19584 | 498.694 | 13.03606 | 59.9838 | 60.04726 | 91.26976
48.20416 | 498.779 | 13.03543 | 60.01228 | 60.00103 | 91.26535
48.2125 | 498.8625 | 13.0347 | 59.9972 | 59.9815 | 91.26024
48.22083 | 498.9456 | 13.03396 | 60.03506 | 60.0157 | 91.25506
48.22917 | 499.0286 | 13.03327 | 59.99609 | 59.9797 | 91.25023
48.2375 | 499.1122 | 13.03257 | 60.00444 | 60.0093 | 91.24533
48.24584 | 499.1954 | 13.03183 | 59.98828 | 60.02702 | 91.24015
48.25416 | 499.2795 | 13.03119 | 59.99414 | 59.97094 | 91.23566
48.2625 | 499.3633 | 13.03062 | 59.98566 | 59.99458 | 91.23167
48.27083 | 499.4474 | 13.03 | 59.97082 | 60.02154 | 91.22733
48.27917 | 499.5309 | 13.02929 | 60.0479 | 59.98079 | 91.22236
48.2875 | 499.6146 | 13.02845 | 60.01156 | 60.02426 | 91.21648
48.29584 | 499.6976 | 13.02752 | 59.98486 | 59.98316 | 91.20997
48.30416 | 499.7836 | 13.02657 | 59.98174 | 59.98276 | 91.20332
48.3125 | 499.8686 | 13.02566 | 60.04557 | 60.02751 | 91.19695
48.32084 | 499.9506 | 13.02472 | 59.94345 | 59.96878 | 91.19037
48.32916 | 500.0342 | 13.0238 | 60.04479 | 60.00715 | 91.18392
48.3375 | 500.1182 | 13.02295 | 59.9722 | 60.00882 | 91.17797
48.34583 | 500.2008 | 13.02206 | 60.03246 | 59.9944 | 91.17174
48.35417 | 500.2846 | 13.02117 | 59.9896 | 60.02152 | 91.16551
48.3625 | 500.3688 | 13.02029 | 59.9928 | 59.98302 | 91.15935
48.37084 | 500.4508 | 13.0195 | 60.01394 | 59.99404 | 91.15382
48.37916 | 500.5341 | 13.01871 | 59.9735 | 59.99981 | 91.14829
48.3875 | 500.6166 | 13.0179 | 60.02336 | 59.99051 | 91.14262
48.39583 | 500.7002 | 13.01713 | 59.9884 | 60.02681 | 91.13723
48.40417 | 500.7856 | 13.01636 | 60.01562 | 59.97237 | 91.13184
48.4125 | 500.8695 | 13.01545 | 59.9918 | 59.99236 | 91.12546
48.42084 | 500.9512 | 13.01454 | 59.99336 | 60.00519 | 91.11909
48.42916 | 501.0354 | 13.01366 | 59.98199 | 60.02818 | 91.11293
48.4375 | 501.1179 | 13.01295 | 60.0346 | 59.98731 | 91.10796
48.44584 | 501.2031 | 13.01228 | 60.01162 | 60.00686 | 91.10327
48.45416 | 501.2848 | 13.01152 | 59.97524 | 59.993 | 91.09795
48.4625 | 501.3684 | 13.01079 | 59.98144 | 60.01785 | 91.09284
48.47083 | 501.4508 | 13.01014 | 59.99258 | 59.98068 | 91.08829
48.47917 | 501.535 | 13.0094 | 60.01121 | 59.99896 | 91.08311
48.4875 | 501.6188 | 13.00858 | 60.01221 | 60.03524 | 91.07736
48.49584 | 501.702 | 13.00781 | 59.9812 | 59.93874 | 91.07197
48.50416 | 501.785 | 13.00701 | 59.99942 | 60.02744 | 91.06637
48.5125 | 501.8686 | 13.00619 | 60.01594 | 60.00312 | 91.06063
48.52083 | 501.953 | 13.00531 | 59.9754 | 60.01411 | 91.05447
48.52917 | 502.0352 | 13.00438 | 60.0385 | 60.00496 | 91.04796
48.5375 | 502.1184 | 13.00354 | 60.00623 | 59.98389 | 91.04208
48.54584 | 502.2031 | 13.00272 | 59.99288 | 59.98322 | 91.03634
48.55416 | 502.2858 | 13.00194 | 60.01578 | 60.0171 | 91.03088
48.5625 | 502.3701 | 13.00115 | 59.9594 | 59.97166 | 91.02534
48.57084 | 502.4528 | 13.00025 | 60.02978 | 60.0072 | 91.01904
48.57916 | 502.5368 | 12.99944 | 59.99132 | 59.9993 | 91.01337
48.5875 | 502.6206 | 12.99866 | 60.0212 | 60.01669 | 91.00791
48.59583 | 502.7031 | 12.9979 | 59.97192 | 60.00056 | 91.00259
48.60417 | 502.786 | 12.99716 | 60.0183 | 60.00092 | 90.99741
48.6125 | 502.8707 | 12.99641 | 59.96587 | 59.99687 | 90.99216
48.62084 | 502.9526 | 12.99559 | 60.01402 | 60.01482 | 90.98642
48.62916 | 503.0352 | 12.99472 | 60.02967 | 59.99463 | 90.98033
48.6375 | 503.1172 | 12.99394 | 59.96302 | 59.98266 | 90.97487
48.64583 | 503.2024 | 12.99309 | 60.00752 | 60.03516 | 90.96891
48.65417 | 503.285 | 12.99241 | 60.01441 | 59.9523 | 90.96415
48.6625 | 503.368 | 12.99167 | 60.00142 | 59.97512 | 90.95897
48.67084 | 503.452 | 12.9909 | 59.97084 | 60.04484 | 90.95358
48.67916 | 503.535 | 12.99015 | 60 | 59.97881 | 90.94833
48.6875 | 503.6187 | 12.98942 | 60.0114 | 60.0034 | 90.94322
48.69584 | 503.7016 | 12.98868 | 59.98576 | 60.0245 | 90.93804
48.70416 | 503.7856 | 12.98794 | 60.0137 | 59.98946 | 90.93286
48.7125 | 503.8694 | 12.98717 | 59.98176 | 60.00287 | 90.92747
48.72083 | 503.9532 | 12.9864 | 60.01814 | 59.9888 | 90.92208
48.72917 | 504.0366 | 12.98555 | 59.98094 | 59.99018 | 90.91612
48.7375 | 504.1191 | 12.98469 | 60.03639 | 60.02092 | 90.9101
48.74584 | 504.203 | 12.98383 | 59.98335 | 60.00068 | 90.90408
48.75416 | 504.2878 | 12.98307 | 60.03054 | 60.0059 | 90.89876
48.7625 | 504.3694 | 12.98218 | 59.96579 | 59.98076 | 90.89253
48.77083 | 504.4548 | 12.98127 | 59.9994 | 59.99623 | 90.88616
48.77917 | 504.5371 | 12.9803 | 60.00361 | 60.01524 | 90.87937
48.7875 | 504.6208 | 12.97931 | 59.97639 | 60.00907 | 90.87244
48.79584 | 504.7033 | 12.97829 | 60.02758 | 60.0012 | 90.86529
48.80416 | 504.7862 | 12.97739 | 60.01274 | 59.98738 | 90.85899
48.8125 | 504.8709 | 12.97657 | 59.99126 | 60.00774 | 90.85325
48.82084 | 504.953 | 12.97576 | 59.98785 | 59.9903 | 90.84758
48.82916 | 505.0381 | 12.97498 | 60.02979 | 60.02637 | 90.84212
48.8375 | 505.1198 | 12.97418 | 59.97856 | 59.99542 | 90.83652
48.84583 | 505.2019 | 12.97349 | 60.02172 | 59.99804 | 90.83169
48.85417 | 505.2867 | 12.97285 | 59.95683 | 59.95882 | 90.82721
48.8625 | 505.3724 | 12.97225 | 60.02057 | 60.02175 | 90.82301
48.87084 | 505.4544 | 12.97156 | 59.98604 | 59.96908 | 90.81818
48.87916 | 505.5362 | 12.97085 | 60.00278 | 60.01171 | 90.8132
48.8875 | 505.6203 | 12.97014 | 60.0097 | 60.02792 | 90.80823
48.89583 | 505.7042 | 12.96944 | 60.03826 | 60.00041 | 90.80333
48.90417 | 505.7884 | 12.9687 | 59.9418 | 59.97563 | 90.79815
48.9125 | 505.8724 | 12.96793 | 60.00774 | 60.01006 | 90.79276
48.92084 | 505.9549 | 12.96718 | 60.00115 | 60.00979 | 90.78751
48.92916 | 506.0383 | 12.96638 | 60.01145 | 60.00664 | 90.78191
48.9375 | 506.12 | 12.96561 | 60.02868 | 60.01378 | 90.77652
48.94584 | 506.2037 | 12.96483 | 59.95157 | 59.97828 | 90.77106
48.95416 | 506.2884 | 12.96412 | 60.02724 | 59.99571 | 90.76609
48.9625 | 506.3731 | 12.96334 | 59.97808 | 60.02612 | 90.76062
48.97083 | 506.4562 | 12.96245 | 60.0249 | 59.99224 | 90.75439
48.97917 | 506.5389 | 12.96158 | 59.97062 | 59.97351 | 90.7483
48.9875 | 506.6232 | 12.96068 | 60.02644 | 60.0109 | 90.742
48.99584 | 506.7046 | 12.95973 | 60.01132 | 59.98722 | 90.73535
49.00416 | 506.789 | 12.95879 | 59.9935 | 60.01586 | 90.72877
49.0125 | 506.8725 | 12.95784 | 59.9733 | 59.97882 | 90.72212
49.02083 | 506.9538 | 12.95694 | 59.98593 | 59.99394 | 90.71582
49.02917 | 507.0372 | 12.95596 | 60.05028 | 60.02512 | 90.70895
49.0375 | 507.1218 | 12.95499 | 59.96459 | 60.00802 | 90.70216
49.04584 | 507.206 | 12.95416 | 60.24688 | 60.00206 | 90.69635
49.05416 | 507.2872 | 12.95339 | 59.97195 | 60.00368 | 90.69096
49.0625 | 507.3721 | 12.95255 | 60.03018 | 59.9938 | 90.68508
49.07084 | 507.4554 | 12.95169 | 59.99726 | 60.00479 | 90.67906
49.07916 | 507.5381 | 12.95078 | 59.99033 | 59.99788 | 90.67269
49.0875 | 507.6228 | 12.94994 | 60.00382 | 60.00356 | 90.66681
49.09583 | 507.7042 | 12.94911 | 60.00286 | 59.98656 | 90.661
49.10417 | 507.7881 | 12.94831 | 60.01288 | 60.01316 | 90.65539
49.1125 | 507.8697 | 12.94739 | 59.97256 | 59.99859 | 90.64895
49.12084 | 507.9545 | 12.94656 | 60.03293 | 60.02664 | 90.64314
49.12916 | 508.0354 | 12.94578 | 59.98003 | 59.95518 | 90.63768
49.1375 | 508.1215 | 12.94499 | 59.99116 | 59.99407 | 90.63215
49.14583 | 508.2031 | 12.94413 | 60.00293 | 60.01474 | 90.62613
49.15417 | 508.286 | 12.94318 | 59.99234 | 59.99189 | 90.61948
49.1625 | 508.3688 | 12.94235 | 60.04817 | 60.01646 | 90.61367
49.17084 | 508.4538 | 12.9417 | 59.96861 | 59.99419 | 90.60912
49.17916 | 508.5347 | 12.94104 | 60.03562 | 59.99624 | 90.60449
49.1875 | 508.6191 | 12.94024 | 59.98605 | 59.99899 | 90.59889
49.19584 | 508.7032 | 12.93952 | 59.9735 | 60.00946 | 90.59385
49.20416 | 508.785 | 12.93899 | 60.01928 | 59.97771 | 90.59014
49.2125 | 508.8694 | 12.93869 | 59.99512 | 59.99254 | 90.58804
49.22083 | 508.9537 | 12.93857 | 60.00716 | 60.0359 | 90.5872
49.22917 | 509.0369 | 12.93836 | 59.98559 | 59.9767 | 90.58573
49.2375 | 509.1211 | 12.93791 | 59.98037 | 59.9907 | 90.58258
49.24584 | 509.207 | 12.93727 | 60.03774 | 60.01145 | 90.5781
49.25416 | 509.2883 | 12.93643 | 59.9715 | 60.0121 | 90.57222
49.2625 | 509.3738 | 12.93552 | 60.02515 | 59.99543 | 90.56585
49.27083 | 509.4574 | 12.93467 | 59.9725 | 59.994 | 90.5599
49.27917 | 509.5407 | 12.93384 | 60.02382 | 59.9962 | 90.55409
49.2875 | 509.626 | 12.93294 | 59.98018 | 60.04918 | 90.54778
49.29584 | 509.709 | 12.932 | 60.01401 | 59.9613 | 90.5412
49.30416 | 509.792 | 12.93108 | 60.01552 | 59.98705 | 90.53476
49.3125 | 509.8782 | 12.93033 | 59.99182 | 60.0064 | 90.52951
49.32084 | 509.9626 | 12.92955 | 59.99152 | 60.01468 | 90.52405
49.32916 | 510.045 | 12.92876 | 59.98422 | 59.99278 | 90.51852
49.3375 | 510.1298 | 12.92781 | 60.01411 | 59.9921 | 90.51187
49.34583 | 510.213 | 12.92679 | 60.00045 | 59.99298 | 90.50473
49.35417 | 510.2955 | 12.92603 | 59.99772 | 60.0025 | 90.4994
49.3625 | 510.3817 | 12.9252 | 60.00454 | 59.99289 | 90.49359
49.37084 | 510.4641 | 12.92416 | 59.98418 | 60.02282 | 90.48631
49.37916 | 510.5466 | 12.92309 | 60.0237 | 60.01111 | 90.47882
49.3875 | 510.6308 | 12.92206 | 59.98658 | 59.95292 | 90.47161
49.39583 | 510.713 | 12.92106 | 60.02242 | 60.02156 | 90.46461
49.40417 | 510.797 | 12.92021 | 60.00299 | 60.00519 | 90.45866
49.4125 | 510.8794 | 12.91939 | 59.95124 | 60.0169 | 90.45292
49.42084 | 510.9628 | 12.91855 | 60.02722 | 59.97387 | 90.44703
49.42916 | 511.048 | 12.91775 | 60.01228 | 60.01545 | 90.44143
49.4375 | 511.1288 | 12.91696 | 59.9561 | 59.98467 | 90.4359
49.44584 | 511.2126 | 12.91626 | 60.0475 | 60.0298 | 90.431
49.45416 | 511.2962 | 12.91556 | 59.99325 | 59.98736 | 90.4261
49.4625 | 511.38 | 12.91474 | 59.9902 | 59.9856 | 90.42036
49.47083 | 511.463 | 12.91386 | 59.98373 | 60.01853 | 90.4142
49.47917 | 511.5462 | 12.91307 | 59.99858 | 59.97392 | 90.40867
49.4875 | 511.6312 | 12.91223 | 59.99995 | 60.00507 | 90.40279
49.49584 | 511.7152 | 12.91135 | 60.03106 | 60.0146 | 90.39663
49.50416 | 511.7957 | 12.91054 | 59.99778 | 59.98376 | 90.39095
49.5125 | 511.8806 | 12.90968 | 59.98762 | 60.03972 | 90.38493
49.52083 | 511.963 | 12.90876 | 60.00557 | 59.97187 | 90.37849
49.52917 | 512.0451 | 12.90786 | 59.9641 | 59.98512 | 90.37219
49.5375 | 512.129 | 12.90706 | 60.03769 | 60.01264 | 90.36659
49.54584 | 512.2139 | 12.90638 | 60.01537 | 59.99454 | 90.36183
49.55416 | 512.2969 | 12.9058 | 59.98906 | 60.00842 | 90.35777
49.5625 | 512.3797 | 12.90526 | 59.97 | 59.98268 | 90.35399
49.57084 | 512.4658 | 12.90471 | 60.02282 | 60.00713 | 90.35014
49.57916 | 512.5472 | 12.90405 | 60.02354 | 60.0088 | 90.34552
49.5875 | 512.6297 | 12.90331 | 59.96738 | 60.01338 | 90.34033
49.59583 | 512.7143 | 12.90246 | 60.01588 | 59.9846 | 90.33438
49.60417 | 512.797 | 12.90158 | 59.97493 | 60.00856 | 90.32822
49.6125 | 512.8808 | 12.90066 | 59.99419 | 59.9953 | 90.32178
49.62084 | 512.965 | 12.8997 | 60.02584 | 60.02924 | 90.31506
49.62916 | 513.0469 | 12.8988 | 59.98348 | 59.97424 | 90.30876
49.6375 | 513.1316 | 12.89804 | 59.99856 | 59.99694 | 90.30344
49.64583 | 513.2136 | 12.8973 | 60.01048 | 60.00082 | 90.29826
49.65417 | 513.2972 | 12.89657 | 60.009 | 60.00726 | 90.29315
49.6625 | 513.38 | 12.89585 | 60.0012 | 59.993 | 90.2881
49.67084 | 513.465 | 12.89514 | 60.0142 | 60.01515 | 90.28313
49.67916 | 513.5476 | 12.89438 | 59.9895 | 59.96298 | 90.27781
49.6875 | 513.6298 | 12.89351 | 59.98095 | 60.02188 | 90.27172
49.69584 | 513.7146 | 12.89272 | 60.02087 | 60.01967 | 90.26619
49.70416 | 513.7974 | 12.89188 | 60.00158 | 59.9848 | 90.26031
49.7125 | 513.8824 | 12.89098 | 59.99639 | 60.00495 | 90.25401
49.72083 | 513.9659 | 12.89004 | 59.98528 | 60.00108 | 90.24743
49.72917 | 514.0481 | 12.8891 | 59.9895 | 60.01766 | 90.24085
49.7375 | 514.1317 | 12.88822 | 59.99145 | 59.96032 | 90.23468
49.74584 | 514.2134 | 12.88729 | 60.00566 | 60.0304 | 90.22817
49.75416 | 514.2985 | 12.88636 | 60.02894 | 59.99145 | 90.22166
49.7625 | 514.3814 | 12.88552 | 59.97214 | 59.97534 | 90.21578
49.77083 | 514.4649 | 12.88462 | 60.03384 | 60.02318 | 90.20948
49.77917 | 514.5472 | 12.88366 | 59.97914 | 59.99575 | 90.20276
49.7875 | 514.6316 | 12.8827 | 59.98976 | 59.99038 | 90.19604
49.79584 | 514.7143 | 12.8819 | 59.99285 | 60.01371 | 90.19044
49.80416 | 514.7972 | 12.88116 | 60.03448 | 60.01309 | 90.18526
49.8125 | 514.8816 | 12.88044 | 59.98235 | 59.98324 | 90.18021
49.82084 | 514.965 | 12.87966 | 60.01774 | 60.01213 | 90.17475
49.82916 | 515.047 | 12.8789 | 59.97496 | 59.98365 | 90.16943
49.8375 | 515.1304 | 12.87816 | 60.02388 | 60.004 | 90.16425
49.84583 | 515.2141 | 12.87734 | 59.98704 | 59.98206 | 90.15851
49.85417 | 515.2962 | 12.87649 | 59.98956 | 60.02564 | 90.15256
49.8625 | 515.3791 | 12.87566 | 59.99008 | 60.01211 | 90.14675
49.87084 | 515.4633 | 12.87497 | 60.01202 | 59.97732 | 90.14192
49.87916 | 515.547 | 12.87426 | 60.01684 | 59.99344 | 90.13695
49.8875 | 515.631 | 12.87353 | 59.9987 | 59.9876 | 90.13184
49.89583 | 515.7139 | 12.87284 | 59.98809 | 60.01 | 90.127
49.90417 | 515.7959 | 12.87213 | 60.0476 | 60.00258 | 90.12203
49.9125 | 515.8779 | 12.8714 | 59.96268 | 60.01004 | 90.11692
49.92084 | 515.9626 | 12.8706 | 59.97144 | 59.97141 | 90.11132
49.92916 | 516.0466 | 12.86972 | 60.02376 | 60.00634 | 90.10516
49.9375 | 516.1304 | 12.86895 | 60.00212 | 60.01871 | 90.09977
49.94584 | 516.2134 | 12.86824 | 59.97132 | 59.98613 | 90.0948
49.95416 | 516.2968 | 12.86741 | 60.01965 | 60.01719 | 90.08899
49.9625 | 516.3793 | 12.86655 | 60.00062 | 59.99468 | 90.08297
49.97083 | 516.4629 | 12.86572 | 59.9681 | 59.99713 | 90.07715
49.97917 | 516.5446 | 12.86492 | 60.05058 | 59.99404 | 90.07155
49.9875 | 516.6294 | 12.86403 | 59.99566 | 60.00704 | 90.06532
49.99584 | 516.7137 | 12.86309 | 60.00032 | 59.99482 | 90.05874
50.00416 | 516.7974 | 12.8621 | 60.00778 | 60.01836 | 90.05181
50.0125 | 516.8803 | 12.86118 | 60.0071 | 60.0087 | 90.04537
50.02083 | 516.9644 | 12.86026 | 59.98606 | 59.96277 | 90.03893
50.02917 | 517.0478 | 12.85945 | 60.0023 | 60.00694 | 90.03326
50.0375 | 517.1325 | 12.85898 | 60.00645 | 60.0002 | 90.02997
50.04584 | 517.217 | 12.85863 | 59.96778 | 60.00634 | 90.02752
50.05416 | 517.2996 | 12.85806 | 60.00995 | 60.02822 | 90.02352
50.0625 | 517.3846 | 12.8574 | 60.01952 | 59.98464 | 90.0189
50.07084 | 517.4675 | 12.85673 | 59.99285 | 59.98325 | 90.01421
50.07916 | 517.5506 | 12.85582 | 59.96736 | 59.98368 | 90.00784
50.0875 | 517.6329 | 12.85491 | 60.004 | 60.018 | 90.00147
50.09583 | 517.7157 | 12.8539 | 60.01612 | 60.00557 | 89.9944
50.10417 | 517.7984 | 12.85275 | 60.01698 | 59.9794 | 89.98635
50.1125 | 517.883 | 12.85177 | 59.96168 | 60.03142 | 89.97949
50.12084 | 517.9678 | 12.85084 | 60.02756 | 60.00053 | 89.97297
50.12916 | 518.0512 | 12.84992 | 60.01729 | 59.95844 | 89.96653
50.1375 | 518.1332 | 12.84902 | 59.95899 | 60.04975 | 89.96023
50.14583 | 518.216 | 12.84803 | 60.00692 | 59.99793 | 89.9533
50.15417 | 518.2989 | 12.84706 | 60.02121 | 59.96467 | 89.94651
50.1625 | 518.383 | 12.84618 | 59.99838 | 60.04907 | 89.94035
50.17084 | 518.4668 | 12.84541 | 59.98898 | 59.97576 | 89.93496
50.17916 | 518.5502 | 12.84479 | 60.01705 | 59.97668 | 89.93062
50.1875 | 518.6346 | 12.84436 | 59.9768 | 60.02412 | 89.92761
50.19584 | 518.716 | 12.84377 | 60.00158 | 59.994 | 89.92348
50.20416 | 518.802 | 12.8431 | 60.02196 | 59.98084 | 89.91878
50.2125 | 518.8844 | 12.84243 | 59.97968 | 60.0107 | 89.91409
50.22083 | 518.9672 | 12.84176 | 60.00712 | 60.02654 | 89.9094
50.22917 | 519.0508 | 12.84123 | 60.00432 | 59.9737 | 89.90569
50.2375 | 519.1356 | 12.84051 | 60.01704 | 60.02674 | 89.90065
50.24584 | 519.2198 | 12.83981 | 59.99324 | 59.96694 | 89.89575
50.25416 | 519.3038 | 12.83914 | 59.98242 | 60.03783 | 89.89106
50.2625 | 519.3867 | 12.83827 | 59.99028 | 59.96001 | 89.88497
50.27083 | 519.4708 | 12.83745 | 60.01703 | 60.04121 | 89.87923
50.27917 | 519.5539 | 12.8366 | 59.98412 | 59.98957 | 89.87328
50.2875 | 519.6379 | 12.83569 | 60.04291 | 59.992 | 89.8669
50.29584 | 519.7205 | 12.83473 | 59.94791 | 60.01376 | 89.86018
50.30416 | 519.8053 | 12.83384 | 60.03536 | 59.98009 | 89.85395
50.3125 | 519.8881 | 12.83284 | 59.95593 | 60.01476 | 89.84695
50.32084 | 519.9697 | 12.83172 | 60.02784 | 59.98828 | 89.83911
50.32916 | 520.053 | 12.8306 | 60.0214 | 60.01046 | 89.83127
50.3375 | 520.1366 | 12.82957 | 60.00341 | 59.99127 | 89.82406
50.34583 | 520.219 | 12.8286 | 59.9718 | 60.0038 | 89.81727
50.35417 | 520.3038 | 12.82771 | 60.02972 | 59.9825 | 89.81103
50.3625 | 520.3858 | 12.82674 | 59.96526 | 59.98676 | 89.80424
50.37084 | 520.4692 | 12.82579 | 60.00254 | 60.04658 | 89.79759
50.37916 | 520.552 | 12.82485 | 60.02061 | 59.95805 | 89.79101
50.3875 | 520.6359 | 12.82394 | 59.98374 | 59.99959 | 89.78464
50.39583 | 520.718 | 12.8231 | 59.99913 | 60.00997 | 89.77876
50.40417 | 520.8016 | 12.82243 | 60.03145 | 59.99718 | 89.77407
50.4125 | 520.884 | 12.82177 | 59.96582 | 59.9832 | 89.76945
50.42084 | 520.9682 | 12.821 | 60.01674 | 60.00082 | 89.76406
50.42916 | 521.0509 | 12.8204 | 60.00008 | 60.00906 | 89.75985
50.4375 | 521.1339 | 12.81971 | 59.97396 | 60.0057 | 89.75502
50.44584 | 521.2168 | 12.81894 | 60.033 | 59.99795 | 89.74963
50.45416 | 521.3012 | 12.81822 | 59.98506 | 59.99903 | 89.74459
50.4625 | 521.385 | 12.81753 | 59.99133 | 59.99322 | 89.73976
50.47083 | 521.4675 | 12.81682 | 60.01207 | 59.99889 | 89.73479
50.47917 | 521.55 | 12.81596 | 59.99399 | 60.00403 | 89.72877
50.4875 | 521.6348 | 12.81514 | 60.01992 | 59.99832 | 89.72303
50.49584 | 521.7179 | 12.81434 | 59.95906 | 59.99679 | 89.71743
50.50416 | 521.8015 | 12.81355 | 60.01745 | 59.98184 | 89.7119
50.5125 | 521.885 | 12.81282 | 59.97957 | 60.01391 | 89.70678
50.52083 | 521.97 | 12.81198 | 60.01399 | 60.00811 | 89.7009
50.52917 | 522.052 | 12.81114 | 59.98764 | 60.00566 | 89.69502
50.5375 | 522.1366 | 12.81036 | 59.9914 | 60.00244 | 89.68956
50.54584 | 522.2198 | 12.80956 | 60.02391 | 59.98653 | 89.68396
50.55416 | 522.3046 | 12.80879 | 59.98157 | 60.00544 | 89.67857
50.5625 | 522.3879 | 12.80799 | 60.014 | 60.00376 | 89.67297
50.57084 | 522.4715 | 12.8071 | 60.0155 | 60.00463 | 89.66674
50.57916 | 522.5537 | 12.80619 | 60.00641 | 59.98931 | 89.66037
50.5875 | 522.6376 | 12.80523 | 59.97692 | 59.98206 | 89.65364
50.59583 | 522.7208 | 12.80425 | 60.00613 | 59.99041 | 89.64678
50.60417 | 522.803 | 12.80339 | 60.00476 | 60.03808 | 89.64076
50.6125 | 522.8871 | 12.80259 | 59.9837 | 59.97137 | 89.63516
50.62084 | 522.9703 | 12.80172 | 60.00496 | 60.04516 | 89.62907
50.62916 | 523.0526 | 12.80088 | 60.03305 | 60.00412 | 89.62319
50.6375 | 523.138 | 12.80001 | 59.96951 | 59.9834 | 89.6171
50.64583 | 523.2192 | 12.79919 | 60.00318 | 60.0099 | 89.61136
50.65417 | 523.3046 | 12.79839 | 59.99052 | 59.98813 | 89.60576
50.6625 | 523.3887 | 12.79755 | 60.0303 | 60.02854 | 89.59987
50.67084 | 523.4715 | 12.79668 | 60.00141 | 59.97739 | 89.59378
50.67916 | 523.5554 | 12.79583 | 59.9663 | 60.01154 | 89.58783
50.6875 | 523.6391 | 12.79499 | 60.03046 | 59.9796 | 89.58195
50.69584 | 523.7206 | 12.79418 | 60.00784 | 59.99802 | 89.57628
50.70416 | 523.8056 | 12.79334 | 59.99476 | 60.01124 | 89.5704
50.7125 | 523.8889 | 12.7925 | 59.9989 | 60.0053 | 89.56452
50.72083 | 523.9712 | 12.79172 | 59.99265 | 59.99112 | 89.55906
50.72917 | 524.055 | 12.79098 | 60.01164 | 60.00966 | 89.55388
50.7375 | 524.1381 | 12.79011 | 60.02276 | 59.99036 | 89.54778
50.74584 | 524.221 | 12.78918 | 59.97466 | 59.97982 | 89.54127
50.75416 | 524.3026 | 12.78832 | 60.04634 | 60.00072 | 89.53525
50.7625 | 524.3875 | 12.7875 | 59.921 | 60.02713 | 89.52951
50.77083 | 524.4718 | 12.78669 | 60.00164 | 60.00672 | 89.52384
50.77917 | 524.5543 | 12.78588 | 59.9964 | 59.9853 | 89.51817
50.7875 | 524.6404 | 12.7851 | 60.01312 | 60.01355 | 89.51271
50.79584 | 524.7227 | 12.78428 | 60.02096 | 59.96113 | 89.50697
50.80416 | 524.8045 | 12.78342 | 60.01894 | 60.03628 | 89.50095
50.8125 | 524.89 | 12.78263 | 59.95445 | 59.979 | 89.49541
50.82084 | 524.972 | 12.78179 | 60.01868 | 59.9876 | 89.48953
50.82916 | 525.055 | 12.78102 | 59.97592 | 59.9951 | 89.48414
50.8375 | 525.1391 | 12.78024 | 60.0102 | 60.0247 | 89.47868
50.84583 | 525.223 | 12.77953 | 60.025 | 59.98766 | 89.47371
50.85417 | 525.3066 | 12.77897 | 59.96744 | 60.0073 | 89.46979
50.8625 | 525.3894 | 12.77829 | 59.99763 | 59.99751 | 89.46503
50.87084 | 525.475 | 12.7777 | 60.02594 | 60.01301 | 89.4609
50.87916 | 525.5575 | 12.77714 | 59.97068 | 59.99995 | 89.45698
50.8875 | 525.6389 | 12.77647 | 60.06171 | 59.97922 | 89.45229
50.89583 | 525.7256 | 12.77564 | 59.93611 | 60.00612 | 89.44647
50.90417 | 525.8086 | 12.77472 | 60.01032 | 60.0029 | 89.44003
50.9125 | 525.8918 | 12.7737 | 60.01037 | 59.99106 | 89.43289
50.92084 | 525.9762 | 12.77269 | 59.9985 | 59.99701 | 89.42582
50.92916 | 526.0582 | 12.77163 | 59.99359 | 60.03246 | 89.4184
50.9375 | 526.1434 | 12.77056 | 60.00985 | 59.96534 | 89.41091
50.94584 | 526.228 | 12.76958 | 59.98526 | 60.00708 | 89.40405
50.95416 | 526.3106 | 12.76866 | 59.99179 | 59.99571 | 89.39761
50.9625 | 526.3937 | 12.76781 | 60.02579 | 60.0148 | 89.39165
50.97083 | 526.479 | 12.767 | 60.00675 | 60.00498 | 89.38598
50.97917 | 526.5606 | 12.76624 | 59.992 | 59.98977 | 89.38066
50.9875 | 526.6418 | 12.76531 | 59.97464 | 60.00239 | 89.37415
50.99584 | 526.7276 | 12.76426 | 60.03162 | 60.00865 | 89.3668
51.00416 | 526.809 | 12.76344 | 60.02065 | 59.9831 | 89.36106
51.0125 | 526.8948 | 12.76269 | 59.99834 | 60.02296 | 89.35581
51.02083 | 526.9778 | 12.7619 | 59.95702 | 59.9935 | 89.35028
51.02917 | 527.059 | 12.76107 | 60.01006 | 60.00522 | 89.34447
51.0375 | 527.1432 | 12.76027 | 60.01268 | 60.00334 | 89.33886
51.04584 | 527.2266 | 12.75945 | 59.9917 | 59.97482 | 89.33312
51.05416 | 527.311 | 12.7586 | 59.98925 | 60.04664 | 89.32717
51.0625 | 527.395 | 12.75771 | 59.99372 | 59.93551 | 89.32094
51.07084 | 527.477 | 12.7569 | 59.9989 | 60.0088 | 89.31527
51.07916 | 527.5606 | 12.75608 | 60.03606 | 60.0274 | 89.30953
51.0875 | 527.644 | 12.75528 | 59.95229 | 59.98461 | 89.30393
51.09583 | 527.7282 | 12.75454 | 60.00216 | 60.01988 | 89.29875
51.10417 | 527.8114 | 12.75373 | 59.99916 | 59.99834 | 89.29308
51.1125 | 527.8933 | 12.75291 | 59.98584 | 59.97918 | 89.28733
51.12084 | 527.977 | 12.7521 | 60.02876 | 59.99572 | 89.28166
51.12916 | 528.0626 | 12.75129 | 59.9977 | 59.99356 | 89.27599
51.1375 | 528.1456 | 12.75051 | 59.97575 | 60.01155 | 89.27053
51.14583 | 528.227 | 12.74975 | 60.02114 | 60.0374 | 89.26521
51.15417 | 528.313 | 12.74895 | 59.98789 | 59.98896 | 89.25961
51.1625 | 528.3954 | 12.74813 | 60.03797 | 59.96985 | 89.25387
51.17084 | 528.4774 | 12.74724 | 59.97972 | 60.00222 | 89.24764
51.17916 | 528.5608 | 12.74636 | 59.998 | 59.99556 | 89.24148
51.1875 | 528.6442 | 12.74543 | 60.0246 | 60.0238 | 89.23496
51.19584 | 528.7283 | 12.74452 | 59.97063 | 59.97004 | 89.22859
51.20417 | 528.8118 | 12.74361 | 60.00868 | 60.01531 | 89.22222
51.2125 | 528.8954 | 12.74266 | 60.00072 | 60.01946 | 89.21557
51.22083 | 528.9785 | 12.74179 | 59.9772 | 59.96899 | 89.20948
51.22917 | 529.062 | 12.74096 | 60.03215 | 59.99632 | 89.20367
51.2375 | 529.1445 | 12.74017 | 59.9969 | 60.02111 | 89.19814
51.24584 | 529.2281 | 12.73934 | 59.96342 | 59.99072 | 89.19233
51.25416 | 529.3122 | 12.73847 | 59.99476 | 59.98752 | 89.18624
51.2625 | 529.3944 | 12.73753 | 60.01078 | 60.04028 | 89.17965
51.27083 | 529.4794 | 12.73664 | 60.03593 | 59.98588 | 89.17342
51.27917 | 529.5625 | 12.73578 | 59.96918 | 60.00586 | 89.1674
51.2875 | 529.6472 | 12.73491 | 59.98717 | 59.99024 | 89.16131
51.29583 | 529.7298 | 12.73408 | 60.00324 | 59.99654 | 89.1555
51.30416 | 529.8129 | 12.73336 | 60.0065 | 60.00982 | 89.15046
51.3125 | 529.8954 | 12.73259 | 60.04265 | 59.99805 | 89.14507
51.32084 | 529.98 | 12.73184 | 59.94887 | 60.0049 | 89.13982
51.32917 | 530.0622 | 12.73106 | 60.03307 | 59.97757 | 89.13436
51.3375 | 530.148 | 12.73022 | 60.00514 | 60.03228 | 89.12847
51.34583 | 530.2282 | 12.72931 | 60.01112 | 59.9667 | 89.1221
51.35417 | 530.3138 | 12.72848 | 59.9424 | 60.00212 | 89.11629
51.3625 | 530.396 | 12.72763 | 60.0475 | 60.029 | 89.11034
51.37084 | 530.4787 | 12.72667 | 59.9887 | 60.00227 | 89.10362
51.37916 | 530.5629 | 12.72572 | 60.00514 | 59.97387 | 89.09697
51.3875 | 530.6445 | 12.72483 | 60.0006 | 60.02628 | 89.09074
51.39583 | 530.7304 | 12.72392 | 59.95532 | 59.96063 | 89.08437
51.40417 | 530.8109 | 12.72305 | 60.0141 | 60.03626 | 89.07827
51.4125 | 530.8963 | 12.72235 | 60.00273 | 59.9781 | 89.07337
51.42083 | 530.9807 | 12.72166 | 60.02608 | 60.01332 | 89.06854
51.42916 | 531.0642 | 12.72095 | 59.9739 | 60.01261 | 89.06357
51.4375 | 531.1484 | 12.72031 | 60.02382 | 59.9724 | 89.05909
51.44584 | 531.2313 | 12.71972 | 60.014 | 60.00457 | 89.05496
51.45417 | 531.314 | 12.71904 | 59.98858 | 60.01868 | 89.0502
51.4625 | 531.3972 | 12.71838 | 59.97138 | 59.99249 | 89.04558
51.47083 | 531.4824 | 12.71778 | 60.01098 | 59.99841 | 89.04138
51.47917 | 531.5656 | 12.71714 | 59.99714 | 59.9796 | 89.0369
51.4875 | 531.6481 | 12.71649 | 60.02316 | 60.00928 | 89.03235
51.49584 | 531.732 | 12.71576 | 60.0021 | 59.99894 | 89.02724
51.50416 | 531.8159 | 12.71486 | 59.985 | 59.995 | 89.02093
51.5125 | 531.8997 | 12.71372 | 60.02235 | 59.97728 | 89.01295
51.52083 | 531.9832 | 12.7125 | 59.98837 | 60.03224 | 89.00441
51.52917 | 532.0679 | 12.71125 | 59.99234 | 60.01232 | 88.99566
51.5375 | 532.1513 | 12.71001 | 59.99245 | 59.9945 | 88.98698
51.54583 | 532.2354 | 12.70871 | 60.0267 | 60.01021 | 88.97788
51.55416 | 532.3168 | 12.70745 | 60.00175 | 59.98722 | 88.96905
51.5625 | 532.3988 | 12.70622 | 59.97539 | 59.99868 | 88.96044
51.57084 | 532.4822 | 12.7051 | 60.01793 | 60.01124 | 88.9526
51.57917 | 532.5652 | 12.70403 | 59.97002 | 59.99451 | 88.94511
51.5875 | 532.6478 | 12.70321 | 60.04288 | 59.98582 | 88.93937
51.59583 | 532.7312 | 12.70268 | 59.98308 | 60.00046 | 88.93566
51.60417 | 532.8151 | 12.70231 | 59.9908 | 60.03707 | 88.93307
51.6125 | 532.8989 | 12.702 | 59.97875 | 59.9813 | 88.9309
51.62084 | 532.982 | 12.70165 | 60.0249 | 59.97774 | 88.92845
51.62916 | 533.0644 | 12.70147 | 59.9953 | 60.03545 | 88.92719
51.6375 | 533.1492 | 12.70131 | 60.0163 | 60.0061 | 88.92607
51.64583 | 533.2332 | 12.70091 | 59.97037 | 59.95726 | 88.92327
51.65417 | 533.3169 | 12.70021 | 60.00272 | 60.02621 | 88.91836
51.6625 | 533.4022 | 12.69931 | 60.0261 | 59.99676 | 88.91206
51.67083 | 533.4842 | 12.6984 | 59.9707 | 59.99494 | 88.90569
51.67916 | 533.568 | 12.69733 | 60.00958 | 59.97996 | 88.8982
51.6875 | 533.6526 | 12.69617 | 60.01035 | 59.99622 | 88.89008
51.69584 | 533.7365 | 12.695 | 60.00445 | 59.9999 | 88.88189
51.70417 | 533.8201 | 12.694 | 60.01978 | 60.01581 | 88.87489
51.7125 | 533.9057 | 12.69316 | 59.97553 | 60.02128 | 88.86901
51.72083 | 533.989 | 12.69221 | 60.00196 | 59.9668 | 88.86235
51.72917 | 534.0704 | 12.69099 | 60.00874 | 60.01295 | 88.85381
51.7375 | 534.154 | 12.68992 | 59.99571 | 60.00628 | 88.84632
51.74584 | 534.2355 | 12.68884 | 59.98074 | 59.99752 | 88.83876
51.75416 | 534.32 | 12.68764 | 60.02496 | 59.99856 | 88.83036
51.7625 | 534.4026 | 12.6865 | 59.99895 | 60.02526 | 88.82238
51.77083 | 534.4868 | 12.68553 | 60.00865 | 59.97458 | 88.81558
51.77917 | 534.5708 | 12.68439 | 59.97972 | 59.9974 | 88.8076
51.7875 | 534.651 | 12.68317 | 59.99571 | 60.0067 | 88.79906
51.79583 | 534.7361 | 12.68211 | 60.01676 | 60.01965 | 88.79164
51.80416 | 534.8203 | 12.68114 | 59.99187 | 60.0169 | 88.78485
51.8125 | 534.902 | 12.68024 | 59.9655 | 59.98108 | 88.77855
51.82084 | 534.9847 | 12.67942 | 60.02676 | 59.975 | 88.77281
51.82917 | 535.0691 | 12.67864 | 59.98398 | 60.02274 | 88.76735
51.8375 | 535.1512 | 12.67782 | 60.02415 | 59.96594 | 88.7616
51.84583 | 535.2351 | 12.67703 | 59.98935 | 60.02062 | 88.75607
51.85417 | 535.3162 | 12.67631 | 60.00515 | 60.00381 | 88.75103
51.8625 | 535.399 | 12.67554 | 60.02346 | 60.00555 | 88.74564
51.87084 | 535.4828 | 12.67481 | 59.97885 | 59.98211 | 88.74053
51.87916 | 535.5658 | 12.67412 | 60.00576 | 60.01213 | 88.7357
51.8875 | 535.6494 | 12.6735 | 59.98376 | 60.0022 | 88.73136
51.89583 | 535.7319 | 12.67287 | 59.97398 | 59.96172 | 88.72695
51.90417 | 535.816 | 12.67225 | 60.0179 | 60.01055 | 88.72261
51.9125 | 535.9005 | 12.67145 | 60.02932 | 60.0351 | 88.71701
51.92083 | 535.9832 | 12.67068 | 59.98265 | 59.98528 | 88.71162
51.92916 | 536.0663 | 12.66993 | 59.99448 | 59.98508 | 88.70636
51.9375 | 536.1514 | 12.66926 | 59.98839 | 60.00856 | 88.70167
51.94584 | 536.2328 | 12.66849 | 60.0211 | 60.0084 | 88.69628
51.95417 | 536.3175 | 12.66774 | 59.99564 | 59.97452 | 88.69103
51.9625 | 536.4004 | 12.66678 | 59.9766 | 60.0227 | 88.68431
51.97083 | 536.4853 | 12.66553 | 59.99836 | 60.00522 | 88.67556
51.97917 | 536.5672 | 12.66442 | 60.01318 | 59.97172 | 88.66779
51.9875 | 536.6503 | 12.6633 | 60.02734 | 60.02485 | 88.65995
51.99584 | 536.7338 | 12.66218 | 59.97392 | 59.97234 | 88.6521
52.00416 | 536.8191 | 12.66111 | 60.00056 | 60.01675 | 88.64461
52.0125 | 536.902 | 12.6603 | 60.03608 | 59.9811 | 88.63894
52.02083 | 536.9865 | 12.65947 | 59.95687 | 60.02876 | 88.63313
52.02917 | 537.0674 | 12.65852 | 59.99729 | 59.97651 | 88.62648
52.0375 | 537.1508 | 12.65762 | 60.04372 | 60.01462 | 88.62018
52.04583 | 537.2338 | 12.65696 | 59.96762 | 59.98242 | 88.61556
52.05416 | 537.3162 | 12.65623 | 59.99353 | 60.00758 | 88.61045
52.0625 | 537.4004 | 12.65524 | 60.02535 | 60.0174 | 88.60351
52.07084 | 537.4855 | 12.65424 | 60.0122 | 59.98384 | 88.59651
52.07917 | 537.5672 | 12.65339 | 59.98813 | 59.99272 | 88.59056
52.0875 | 537.6515 | 12.65262 | 59.9708 | 60.01738 | 88.58517
52.09583 | 537.735 | 12.65206 | 59.98678 | 59.98248 | 88.58125
52.10417 | 537.8194 | 12.65142 | 60.0379 | 60.00036 | 88.57677
52.1125 | 537.9032 | 12.6505 | 59.98298 | 60.00639 | 88.57033
52.12084 | 537.986 | 12.64928 | 60.0045 | 59.99207 | 88.56179
52.12916 | 538.0708 | 12.64833 | 59.97141 | 60.03454 | 88.55514
52.1375 | 538.1526 | 12.64778 | 60.0502 | 59.9997 | 88.55128
52.14583 | 538.2379 | 12.64717 | 59.96962 | 59.99548 | 88.54701
52.15417 | 538.3202 | 12.64649 | 60.0059 | 59.97502 | 88.54225
52.1625 | 538.4042 | 12.64584 | 59.99106 | 60.02497 | 88.5377
52.17083 | 538.4877 | 12.64512 | 59.99652 | 59.9913 | 88.53266
52.17916 | 538.5708 | 12.64437 | 60.01907 | 60.0237 | 88.52741
52.1875 | 538.6542 | 12.64355 | 60.00836 | 59.95963 | 88.52167
52.19584 | 538.7371 | 12.64268 | 59.99068 | 60.01455 | 88.51558
52.20417 | 538.8217 | 12.64176 | 59.98284 | 60.0122 | 88.50914
52.2125 | 538.905 | 12.64089 | 60.03139 | 59.98955 | 88.50305
52.22083 | 538.9897 | 12.63997 | 59.99961 | 59.97934 | 88.4966
52.22917 | 539.073 | 12.63908 | 59.96851 | 60.01336 | 88.49037
52.2375 | 539.1571 | 12.6381 | 59.99445 | 59.98822 | 88.48351
52.24584 | 539.2411 | 12.63708 | 60.05003 | 60.0195 | 88.47637
52.25416 | 539.3244 | 12.63608 | 59.96414 | 60.00196 | 88.46937
52.2625 | 539.4081 | 12.63501 | 60.04316 | 59.99058 | 88.46188
52.27083 | 539.4918 | 12.63398 | 59.97076 | 60.0119 | 88.45467
52.27917 | 539.575 | 12.63284 | 60.02922 | 59.9557 | 88.44668
52.2875 | 539.6594 | 12.63163 | 59.97991 | 60.05324 | 88.43821
52.29583 | 539.7406 | 12.63056 | 59.96426 | 59.96781 | 88.43072
52.30416 | 539.8256 | 12.62965 | 60.04635 | 60.0103 | 88.42435
52.3125 | 539.9096 | 12.62869 | 59.99274 | 59.9994 | 88.41763
52.32084 | 539.9916 | 12.62778 | 60.00803 | 59.98779 | 88.41126
52.32917 | 540.0753 | 12.62687 | 59.98196 | 60.01497 | 88.40489
52.3375 | 540.1576 | 12.62593 | 59.99578 | 59.99686 | 88.39831
52.34583 | 540.2412 | 12.62502 | 59.99302 | 60.03515 | 88.39193
52.35417 | 540.3254 | 12.62404 | 60.02534 | 59.97309 | 88.38507
52.3625 | 540.4074 | 12.62314 | 59.9926 | 60.01543 | 88.37877
52.37084 | 540.4903 | 12.62231 | 59.98745 | 59.97022 | 88.37296
52.37916 | 540.5732 | 12.62144 | 60.02609 | 60.0343 | 88.36687
52.3875 | 540.6587 | 12.62062 | 59.9643 | 59.97081 | 88.36113
52.39583 | 540.7393 | 12.61979 | 59.9989 | 60.01898 | 88.35532
52.40417 | 540.8235 | 12.6188 | 60.02735 | 60.01551 | 88.34839
52.4125 | 540.9058 | 12.61772 | 59.98032 | 59.97609 | 88.34082
52.42083 | 540.9892 | 12.61655 | 60.02494 | 60.01326 | 88.33263
52.42916 | 541.0718 | 12.61546 | 59.99712 | 60.0072 | 88.325
52.4375 | 541.1553 | 12.61456 | 59.98668 | 59.98757 | 88.3187
52.44584 | 541.2394 | 12.61373 | 60.01834 | 59.9915 | 88.31289
52.45418 | 541.3223 | 12.61294 | 59.96087 | 59.988 | 88.30736
52.4625 | 541.4042 | 12.61207 | 60.0344 | 60.00822 | 88.30127
52.47082 | 541.488 | 12.6113 | 59.98601 | 60.00252 | 88.29588
52.47918 | 541.57 | 12.61059 | 60.00778 | 60.01952 | 88.29091
52.4875 | 541.6535 | 12.60993 | 59.98152 | 59.96851 | 88.28628
52.49584 | 541.7387 | 12.60944 | 59.99806 | 59.9909 | 88.28285
52.50416 | 541.8217 | 12.60888 | 60.04512 | 60.011 | 88.27893
52.5125 | 541.9053 | 12.60816 | 59.9864 | 60.00718 | 88.27389
52.52082 | 541.9907 | 12.6076 | 59.96714 | 60.00699 | 88.26997
52.52918 | 542.0713 | 12.60704 | 60.01543 | 59.98443 | 88.26605
52.5375 | 542.157 | 12.60627 | 59.98588 | 59.9932 | 88.26066
52.54582 | 542.2368 | 12.6053 | 60.00687 | 60.03412 | 88.25387
52.55416 | 542.3235 | 12.60436 | 60.0057 | 60.00288 | 88.24729
52.5625 | 542.406 | 12.60339 | 60.01068 | 59.98428 | 88.2405
52.57084 | 542.49 | 12.60247 | 59.99624 | 60.00132 | 88.23405
52.57918 | 542.5753 | 12.60148 | 60.01952 | 60.01404 | 88.22712
52.5875 | 542.6574 | 12.60044 | 59.98187 | 60.00768 | 88.21984
52.59582 | 542.7413 | 12.59943 | 60.01724 | 59.97765 | 88.21277
52.60418 | 542.8266 | 12.59852 | 60.00145 | 60.0237 | 88.2064
52.6125 | 542.9082 | 12.5976 | 59.98087 | 59.9655 | 88.19996
52.62084 | 542.9921 | 12.59673 | 59.98434 | 60.0396 | 88.19387
52.62916 | 543.0746 | 12.59573 | 60.0164 | 59.9687 | 88.18687
52.6375 | 543.1592 | 12.59473 | 60.00142 | 60.0198 | 88.17986
52.64582 | 543.2413 | 12.59366 | 59.96082 | 59.98932 | 88.17237
52.65418 | 543.3264 | 12.59256 | 60.05215 | 59.98657 | 88.16467
52.6625 | 543.4086 | 12.59145 | 59.95142 | 60.005 | 88.1569
52.67082 | 543.4926 | 12.59038 | 60.03041 | 59.99834 | 88.14941
52.67916 | 543.5768 | 12.58932 | 60.01602 | 60.00492 | 88.14199
52.6875 | 543.6592 | 12.58839 | 59.96809 | 60.00106 | 88.13548
52.69584 | 543.743 | 12.58747 | 60.00176 | 60.0127 | 88.12903
52.70418 | 543.826 | 12.58648 | 60.00597 | 60.01441 | 88.1221
52.7125 | 543.9101 | 12.58541 | 60.02437 | 60.00088 | 88.11461
52.72082 | 543.9937 | 12.58446 | 59.97335 | 59.98601 | 88.10796
52.72918 | 544.0766 | 12.58349 | 59.99644 | 59.99594 | 88.10117
52.7375 | 544.1606 | 12.5825 | 60.03138 | 59.98225 | 88.09424
52.74584 | 544.2444 | 12.58137 | 59.99049 | 60.02429 | 88.08633
52.75416 | 544.3261 | 12.58029 | 60.00793 | 59.99128 | 88.07876
52.7625 | 544.4097 | 12.57924 | 59.97377 | 60.00922 | 88.07141
52.77082 | 544.4922 | 12.57809 | 60.01562 | 59.97454 | 88.06336
52.77918 | 544.575 | 12.57698 | 59.96717 | 60.00598 | 88.05559
52.7875 | 544.659 | 12.57602 | 60.00719 | 60.02098 | 88.04887
52.79582 | 544.7422 | 12.57511 | 60.01663 | 60.00787 | 88.0425
52.80416 | 544.825 | 12.5742 | 59.98682 | 59.97176 | 88.03613
52.8125 | 544.9082 | 12.57334 | 60.00142 | 59.97925 | 88.03011
52.82084 | 544.9896 | 12.5725 | 59.98954 | 60.00162 | 88.02422
52.82918 | 545.0752 | 12.57164 | 60.01291 | 60.01721 | 88.0182
52.8375 | 545.1575 | 12.5708 | 60.02278 | 59.97932 | 88.01232
52.84582 | 545.241 | 12.57015 | 59.99066 | 60.00476 | 88.00777
52.85418 | 545.3242 | 12.56962 | 59.97873 | 60.00286 | 88.00406
52.8625 | 545.4078 | 12.56892 | 60.02259 | 60.01636 | 87.99916
52.87084 | 545.4911 | 12.56819 | 60.00163 | 59.99012 | 87.99405
52.87916 | 545.5754 | 12.56746 | 60.00461 | 59.98931 | 87.98894
52.8875 | 545.6596 | 12.56668 | 60.00244 | 59.9911 | 87.98348
52.89582 | 545.7412 | 12.56577 | 60.00736 | 60.02138 | 87.97711
52.90418 | 545.8266 | 12.5648 | 59.95504 | 59.98033 | 87.97031
52.9125 | 545.9109 | 12.5639 | 60.00906 | 60.02646 | 87.96401
52.92082 | 545.9932 | 12.56309 | 60.00666 | 59.97734 | 87.95834
52.92916 | 546.0781 | 12.56224 | 60.00524 | 60.00652 | 87.95239
52.9375 | 546.1617 | 12.56134 | 60.01158 | 60.01284 | 87.94609
52.94584 | 546.2452 | 12.56024 | 59.97024 | 60.00899 | 87.93839
52.95418 | 546.328 | 12.55906 | 60.01505 | 59.9935 | 87.93013
52.9625 | 546.4111 | 12.55784 | 60.01963 | 59.9858 | 87.92159
52.97082 | 546.4945 | 12.55657 | 59.98008 | 59.98736 | 87.91269
52.97918 | 546.5782 | 12.55544 | 59.982 | 60.02079 | 87.90478
52.9875 | 546.6612 | 12.55447 | 60.03729 | 60.01599 | 87.89799
52.99584 | 546.7453 | 12.55359 | 59.95418 | 59.98876 | 87.89183
53.00416 | 546.829 | 12.55292 | 60.02045 | 60.00145 | 87.88714
53.0125 | 546.912 | 12.55255 | 60.0107 | 59.99918 | 87.88455
53.02082 | 546.9976 | 12.55225 | 60.00948 | 60 | 87.88245
53.02918 | 547.0822 | 12.55185 | 59.9898 | 59.99414 | 87.87965
53.0375 | 547.1636 | 12.55141 | 59.99786 | 60.01246 | 87.87657
53.04582 | 547.248 | 12.55072 | 60.01774 | 60.00581 | 87.87174
53.05416 | 547.3347 | 12.54983 | 59.9645 | 59.97082 | 87.8655
53.0625 | 547.415 | 12.54888 | 60.03041 | 60.0461 | 87.85885
53.07084 | 547.5011 | 12.54785 | 59.98862 | 59.98426 | 87.85164
53.07918 | 547.5846 | 12.54656 | 59.99554 | 60.01217 | 87.84261
53.0875 | 547.6695 | 12.54503 | 60.0131 | 60.0022 | 87.8319
53.09582 | 547.7518 | 12.54345 | 59.96937 | 59.97609 | 87.82084
53.10418 | 547.8359 | 12.54196 | 60.03645 | 60.00377 | 87.8104
53.1125 | 547.9199 | 12.54052 | 59.9875 | 60.00379 | 87.80032
53.12084 | 548.0043 | 12.53918 | 60.01515 | 59.98115 | 87.79094
53.12916 | 548.0864 | 12.53809 | 59.99456 | 60.0261 | 87.78331
53.1375 | 548.1705 | 12.53708 | 59.98523 | 59.98636 | 87.77624
53.14582 | 548.2542 | 12.53613 | 60.00729 | 60.0181 | 87.76959
53.15418 | 548.3368 | 12.53516 | 60.01392 | 59.99016 | 87.76279
53.1625 | 548.4212 | 12.53421 | 59.97761 | 59.9875 | 87.75614
53.17082 | 548.5056 | 12.53329 | 60.00751 | 60.00458 | 87.7497
53.17916 | 548.5889 | 12.53242 | 60.013 | 60.00329 | 87.74361
53.1875 | 548.672 | 12.53155 | 59.98534 | 60.01139 | 87.73752
53.19584 | 548.7535 | 12.53077 | 60.00137 | 59.97232 | 87.73206
53.20418 | 548.838 | 12.52987 | 60.01462 | 60.02896 | 87.72576
53.2125 | 548.9224 | 12.52896 | 59.9977 | 59.98913 | 87.71939
53.22082 | 549.0042 | 12.52794 | 60.00814 | 60.00146 | 87.71225
53.22918 | 549.0892 | 12.5269 | 59.95918 | 60.0204 | 87.70496
53.2375 | 549.1711 | 12.52585 | 60.02976 | 59.96672 | 87.69761
53.24584 | 549.2537 | 12.52486 | 59.9781 | 60.01026 | 87.69068
53.25416 | 549.3394 | 12.52404 | 60.01026 | 59.95967 | 87.68494
53.2625 | 549.423 | 12.52317 | 59.9962 | 60.04975 | 87.67885
53.27082 | 549.5043 | 12.52225 | 60.00946 | 59.99883 | 87.67241
53.27918 | 549.5895 | 12.52126 | 59.9907 | 59.99271 | 87.66548
53.2875 | 549.6728 | 12.52015 | 60.00746 | 59.96635 | 87.6577
53.29582 | 549.7558 | 12.51899 | 60.00845 | 60.03418 | 87.64958
53.30416 | 549.8391 | 12.51788 | 60.00849 | 59.99292 | 87.64181
53.3125 | 549.9236 | 12.51692 | 60.00526 | 60.00156 | 87.63509
53.32084 | 550.0066 | 12.51611 | 59.95771 | 59.9883 | 87.62942
53.32918 | 550.0902 | 12.51524 | 59.98953 | 60.03081 | 87.62333
53.3375 | 550.1732 | 12.51423 | 60.02156 | 59.98015 | 87.61626
53.34582 | 550.2564 | 12.51318 | 59.9957 | 60.0107 | 87.60891
53.35418 | 550.339 | 12.51196 | 60.00262 | 59.98092 | 87.60036
53.3625 | 550.4221 | 12.51071 | 60.01012 | 60.01338 | 87.59161
53.37084 | 550.5046 | 12.50949 | 59.98979 | 59.98731 | 87.58307
53.37916 | 550.589 | 12.50815 | 60.04851 | 59.99145 | 87.57369
53.3875 | 550.6707 | 12.50677 | 59.97 | 60.02368 | 87.56403
53.39582 | 550.7548 | 12.50569 | 59.98038 | 60.00936 | 87.55647
53.40418 | 550.8382 | 12.50507 | 59.99666 | 59.98493 | 87.55212
53.4125 | 550.923 | 12.50446 | 60.0332 | 60.0027 | 87.54785
53.42082 | 551.0053 | 12.50379 | 59.98643 | 60.00009 | 87.54316
53.42916 | 551.0884 | 12.50304 | 60.01642 | 59.99092 | 87.53791
53.4375 | 551.1718 | 12.50222 | 59.98726 | 59.99248 | 87.53217
53.44584 | 551.2555 | 12.50151 | 59.97771 | 59.98804 | 87.5272
53.45418 | 551.3414 | 12.50063 | 60.02258 | 60.015 | 87.52104
53.4625 | 551.4232 | 12.49966 | 60.01438 | 60.00948 | 87.51425
53.47082 | 551.5072 | 12.49921 | 59.99176 | 60.00887 | 87.5111
53.47918 | 551.5919 | 12.49886 | 60.00338 | 60.01246 | 87.50865
53.4875 | 551.6758 | 12.4982 | 60.0001 | 59.96605 | 87.50403
53.49584 | 551.7603 | 12.49766 | 60.01187 | 60.01157 | 87.50025
53.50416 | 551.8438 | 12.4972 | 59.95608 | 59.98635 | 87.49702
53.5125 | 551.9278 | 12.49633 | 59.9859 | 60.01088 | 87.49093
53.52082 | 552.0123 | 12.49455 | 60.01963 | 60.02294 | 87.47847
53.52918 | 552.0958 | 12.49221 | 59.97418 | 59.97722 | 87.46209
53.5375 | 552.1785 | 12.49042 | 60.04527 | 60.02505 | 87.44956
53.54582 | 552.2637 | 12.4896 | 59.96309 | 59.97231 | 87.44381
53.55416 | 552.346 | 12.48888 | 60.02531 | 59.99959 | 87.43877
53.5625 | 552.43 | 12.48758 | 59.99348 | 60.0099 | 87.42967
53.57084 | 552.5131 | 12.48579 | 59.99384 | 59.99082 | 87.41714
53.57918 | 552.5957 | 12.48365 | 59.99526 | 60.0065 | 87.40216
53.5875 | 552.6766 | 12.48144 | 60.02495 | 60.00381 | 87.38668
53.59582 | 552.7597 | 12.48007 | 59.98164 | 60.02411 | 87.37709
53.60418 | 552.8432 | 12.47979 | 60.01404 | 59.97816 | 87.37513
53.6125 | 552.9262 | 12.48002 | 60.00318 | 60.01106 | 87.37674
53.62084 | 553.0118 | 12.48022 | 59.99462 | 59.9913 | 87.37814
53.62916 | 553.0937 | 12.4806 | 59.99068 | 60.00741 | 87.3808
53.6375 | 553.1795 | 12.48046 | 60.00152 | 59.98395 | 87.37982
53.64582 | 553.2614 | 12.47929 | 59.9868 | 60.00129 | 87.37163
53.65418 | 553.3469 | 12.47759 | 60.01738 | 59.98559 | 87.35973
53.6625 | 553.4296 | 12.47605 | 59.99963 | 60.00949 | 87.34895
53.67082 | 553.5142 | 12.4749 | 60.00228 | 60.0143 | 87.34089
53.67916 | 553.5976 | 12.47348 | 60.02882 | 59.95708 | 87.33095
53.6875 | 553.6791 | 12.47194 | 59.96252 | 60.00859 | 87.32017
53.69584 | 553.763 | 12.47078 | 60.03171 | 60.00028 | 87.31205
53.70418 | 553.8443 | 12.47015 | 59.98546 | 60.02982 | 87.30764
53.7125 | 553.9288 | 12.46976 | 59.9845 | 60.00049 | 87.30491
53.72082 | 554.0141 | 12.46892 | 60.03695 | 59.98285 | 87.29903
53.72918 | 554.096 | 12.46776 | 59.99521 | 60.00485 | 87.29091
53.7375 | 554.179 | 12.46634 | 59.95328 | 59.9875 | 87.28096
53.74584 | 554.2624 | 12.46516 | 60.0268 | 60.02579 | 87.2727
53.75416 | 554.3461 | 12.46408 | 60.00358 | 60.00579 | 87.26514
53.7625 | 554.4288 | 12.46296 | 59.96497 | 59.99972 | 87.2573
53.77082 | 554.5126 | 12.46175 | 60.024 | 59.98147 | 87.24883
53.77918 | 554.5949 | 12.46062 | 60.01992 | 60.01479 | 87.24092
53.7875 | 554.677 | 12.45972 | 59.97324 | 59.9851 | 87.23461
53.79582 | 554.7618 | 12.45894 | 59.99506 | 60.00134 | 87.22915
53.80416 | 554.8446 | 12.45805 | 60.00486 | 60.02174 | 87.22292
53.8125 | 554.9277 | 12.45705 | 60.04444 | 59.97492 | 87.21592
53.82084 | 555.0106 | 12.456 | 59.96258 | 60.00058 | 87.20857
53.82918 | 555.0932 | 12.45482 | 60.02212 | 60.0113 | 87.20031
53.8375 | 555.177 | 12.4536 | 60.02034 | 60.0094 | 87.19177
53.84582 | 555.2592 | 12.45255 | 59.9609 | 60.00618 | 87.18442
53.85418 | 555.343 | 12.45162 | 60.01704 | 59.99115 | 87.1779
53.8625 | 555.4249 | 12.45051 | 59.98 | 60.02188 | 87.17013
53.87084 | 555.5092 | 12.44913 | 60.01945 | 59.95142 | 87.16047
53.87916 | 555.5912 | 12.44777 | 60.00152 | 60.00932 | 87.15095
53.8875 | 555.6754 | 12.44638 | 59.9996 | 60.01656 | 87.14122
53.89582 | 555.7564 | 12.44527 | 59.98171 | 60.00684 | 87.13345
53.90418 | 555.8393 | 12.44423 | 59.97068 | 59.97805 | 87.12616
53.9125 | 555.9221 | 12.44302 | 60.0493 | 60.00429 | 87.11769
53.92082 | 556.0045 | 12.44173 | 59.9623 | 59.97169 | 87.10866
53.92916 | 556.0871 | 12.44064 | 59.9906 | 60.02711 | 87.10103
53.9375 | 556.1723 | 12.4394 | 60.02799 | 60.02028 | 87.09235
53.94584 | 556.2516 | 12.43827 | 60.02232 | 59.95634 | 87.08444
53.95418 | 556.3347 | 12.43754 | 59.97101 | 60.0194 | 87.07933
53.9625 | 556.4179 | 12.43715 | 60.00182 | 59.98796 | 87.07659
53.97082 | 556.5 | 12.43696 | 60.01968 | 60.01724 | 87.07526
53.97918 | 556.586 | 12.43652 | 59.97369 | 60.0037 | 87.07218
53.9875 | 556.6679 | 12.43605 | 60.0357 | 59.96895 | 87.06889
53.99584 | 556.7512 | 12.43544 | 59.95869 | 60.02932 | 87.06462
54.00416 | 556.8365 | 12.43433 | 60.01926 | 59.99098 | 87.05685
54.0125 | 556.9196 | 12.43297 | 60.03351 | 59.98664 | 87.04733
54.02082 | 557.0024 | 12.43156 | 59.93394 | 60.03618 | 87.03746
54.02918 | 557.087 | 12.4303 | 60.00068 | 59.98848 | 87.02864
54.0375 | 557.1691 | 12.42886 | 60.0379 | 59.98836 | 87.01855
54.04582 | 557.2538 | 12.42728 | 60.0039 | 59.99644 | 87.00749
54.05416 | 557.336 | 12.42566 | 59.99602 | 59.98137 | 86.99615
54.0625 | 557.4194 | 12.42408 | 60.01676 | 60.036 | 86.98509
54.07084 | 557.5014 | 12.42283 | 59.95443 | 59.97266 | 86.97634
54.07918 | 557.5843 | 12.42183 | 60.01918 | 60.01277 | 86.96933
54.0875 | 557.6678 | 12.42096 | 59.98101 | 59.9977 | 86.96324
54.09582 | 557.75 | 12.4204 | 59.99301 | 59.99496 | 86.95932
54.10418 | 557.8338 | 12.41996 | 60.02442 | 60.0383 | 86.95624
54.1125 | 557.9171 | 12.41945 | 60.01124 | 59.96046 | 86.95267
54.12084 | 558.0014 | 12.41868 | 59.97524 | 60.00418 | 86.94728
54.12916 | 558.083 | 12.41744 | 60.03481 | 59.99966 | 86.9386
54.1375 | 558.1676 | 12.41602 | 59.99928 | 60.01262 | 86.92866
54.14582 | 558.25 | 12.41468 | 59.97985 | 60.01078 | 86.91927
54.15418 | 558.334 | 12.41351 | 59.97976 | 59.99355 | 86.91108
54.1625 | 558.4182 | 12.41264 | 60.01534 | 59.97724 | 86.90499
54.17082 | 558.5028 | 12.41189 | 60.016 | 60.00924 | 86.89974
54.17916 | 558.5871 | 12.41093 | 59.98225 | 59.96598 | 86.89302
54.1875 | 558.6686 | 12.40981 | 60.01269 | 60.02514 | 86.88518
54.19584 | 558.7524 | 12.40877 | 60.00313 | 60.00439 | 86.8779
54.20418 | 558.8368 | 12.40786 | 59.97774 | 60.00105 | 86.87153
54.2125 | 558.9204 | 12.40658 | 59.98012 | 60.01582 | 86.86256
54.22082 | 559.0055 | 12.40556 | 60.02036 | 59.98919 | 86.85542
54.22918 | 559.0874 | 12.40471 | 59.99194 | 59.98744 | 86.84947
54.2375 | 559.1716 | 12.40375 | 60.00156 | 60.00096 | 86.84275
54.24584 | 559.2551 | 12.40253 | 60.01601 | 60.00455 | 86.83421
54.25416 | 559.3393 | 12.40108 | 60.01924 | 60.00105 | 86.82406
54.2625 | 559.4218 | 12.39954 | 59.97046 | 60.0032 | 86.81327
54.27082 | 559.5046 | 12.39832 | 60.01596 | 59.99424 | 86.80473
54.27918 | 559.5889 | 12.39737 | 60.00687 | 60.03414 | 86.79808
54.2875 | 559.6716 | 12.39652 | 60.00112 | 59.9762 | 86.79213
54.29582 | 559.757 | 12.3957 | 59.96809 | 60.00152 | 86.78639
54.30416 | 559.8398 | 12.3948 | 60.03689 | 60.01452 | 86.78009
54.3125 | 559.9234 | 12.39369 | 59.99155 | 60.00178 | 86.77232
54.32084 | 560.0086 | 12.39254 | 59.99609 | 59.96391 | 86.76427
54.32918 | 560.0913 | 12.39134 | 59.99759 | 60.03772 | 86.75586
54.3375 | 560.1739 | 12.38997 | 60.0086 | 59.97317 | 86.74627
54.34582 | 560.2578 | 12.3885 | 59.97654 | 60.0091 | 86.73598
54.35418 | 560.3394 | 12.38714 | 59.97555 | 59.98176 | 86.72646
54.3625 | 560.4241 | 12.38592 | 60.05396 | 59.99807 | 86.71792
54.37084 | 560.507 | 12.38502 | 59.98114 | 60.01934 | 86.71162
54.37916 | 560.5904 | 12.38402 | 59.98844 | 59.9947 | 86.70461
54.3875 | 560.6738 | 12.3829 | 60.03797 | 59.98854 | 86.69677
54.39582 | 560.7568 | 12.38181 | 60.02996 | 60.02582 | 86.68914
54.40418 | 560.8398 | 12.38082 | 59.91874 | 59.96152 | 86.68221
54.4125 | 560.9222 | 12.37978 | 60.02985 | 59.9857 | 86.67493
54.42082 | 561.0063 | 12.37866 | 59.99272 | 60.02754 | 86.66709
54.42916 | 561.0889 | 12.37748 | 59.99201 | 60.00808 | 86.65883
54.4375 | 561.1738 | 12.37643 | 60.01207 | 59.99574 | 86.65147
54.44584 | 561.2556 | 12.37532 | 59.99488 | 60.00211 | 86.6437
54.45418 | 561.3386 | 12.37415 | 60.01262 | 60.02084 | 86.63551
54.4625 | 561.4226 | 12.373 | 59.98488 | 59.9695 | 86.62746
54.47082 | 561.5069 | 12.37179 | 60.02691 | 60.01936 | 86.61899
54.47918 | 561.5898 | 12.37059 | 59.96433 | 60.00198 | 86.61059
54.4875 | 561.6723 | 12.36938 | 60.0039 | 59.9847 | 86.60211
54.49584 | 561.7545 | 12.3682 | 60.01291 | 60.01532 | 86.59385
54.50416 | 561.8368 | 12.36697 | 59.99719 | 59.98512 | 86.58524
54.5125 | 561.9214 | 12.36595 | 60.01726 | 59.98328 | 86.5781
54.52082 | 562.0045 | 12.3651 | 59.97363 | 60.00986 | 86.57215
54.52918 | 562.0894 | 12.3643 | 60.00006 | 59.98945 | 86.56655
54.5375 | 562.1714 | 12.36342 | 60.0315 | 60.02314 | 86.56039
54.54582 | 562.255 | 12.36239 | 59.95762 | 60.01337 | 86.55318
54.55416 | 562.336 | 12.3612 | 60.00508 | 59.96836 | 86.54484
54.5625 | 562.4211 | 12.35986 | 60.01748 | 60.01976 | 86.53546
54.57084 | 562.5051 | 12.35869 | 59.9864 | 59.97669 | 86.52727
54.57918 | 562.5877 | 12.35762 | 60.02192 | 60.02363 | 86.51978
54.5875 | 562.6709 | 12.35644 | 59.96965 | 59.98855 | 86.51152
54.59582 | 562.7537 | 12.35509 | 60.01728 | 60.01542 | 86.50207
54.60418 | 562.8367 | 12.35375 | 60.00874 | 60.005 | 86.49268
54.6125 | 562.9192 | 12.35247 | 60.00393 | 59.97125 | 86.48372
54.62084 | 563.0052 | 12.35114 | 60.0047 | 60.01536 | 86.47441
54.62916 | 563.089 | 12.3498 | 59.98824 | 60.01536 | 86.46503
54.6375 | 563.1705 | 12.34859 | 59.9937 | 59.97068 | 86.45656
54.64582 | 563.2529 | 12.34737 | 60.0258 | 60.02209 | 86.44802
54.65418 | 563.3371 | 12.34611 | 59.99395 | 60.01154 | 86.43919
54.6625 | 563.4209 | 12.345 | 59.98838 | 59.99851 | 86.43142
54.67082 | 563.5059 | 12.34405 | 59.99143 | 59.98234 | 86.42477
54.67916 | 563.5886 | 12.34325 | 60.00061 | 60.02382 | 86.41917
54.6875 | 563.6713 | 12.34232 | 59.99683 | 60.00751 | 86.41266
54.69584 | 563.7547 | 12.34126 | 60.01588 | 59.95642 | 86.40524
54.70418 | 563.8378 | 12.34017 | 59.97813 | 60.0036 | 86.39761
54.7125 | 563.9205 | 12.33904 | 60.0153 | 60.01547 | 86.38969
54.72082 | 564.0037 | 12.33811 | 60.01645 | 60.02398 | 86.38318
54.72918 | 564.0886 | 12.33723 | 59.9681 | 59.98808 | 86.37702
54.7375 | 564.1703 | 12.33617 | 59.99216 | 60.00008 | 86.3696
54.74584 | 564.2553 | 12.33501 | 60.03169 | 59.98059 | 86.36148
54.75416 | 564.3399 | 12.3337 | 59.97133 | 59.99623 | 86.35231
54.7625 | 564.4213 | 12.33234 | 60.0242 | 60.03196 | 86.34279
54.77082 | 564.506 | 12.33104 | 60.00851 | 59.98113 | 86.33368
54.77918 | 564.5898 | 12.32969 | 59.96739 | 59.99081 | 86.32423
54.7875 | 564.6728 | 12.32824 | 60.0405 | 59.99654 | 86.31408
54.79582 | 564.7554 | 12.32689 | 59.97522 | 60.0333 | 86.30463
54.80416 | 564.8376 | 12.32561 | 60.03026 | 59.95766 | 86.29567
54.8125 | 564.923 | 12.32436 | 59.96127 | 60.01812 | 86.28691
54.82084 | 565.0043 | 12.32319 | 60.01294 | 60.02 | 86.27872
54.82918 | 565.0878 | 12.32214 | 60.02961 | 59.96944 | 86.27137
54.8375 | 565.1731 | 12.32098 | 59.96713 | 60.004 | 86.26325
54.84582 | 565.2545 | 12.31972 | 59.98256 | 60.01368 | 86.25443
54.85418 | 565.3384 | 12.31844 | 60.01085 | 59.99861 | 86.24547
54.8625 | 565.4215 | 12.31721 | 60.0154 | 60.0081 | 86.23686
54.87084 | 565.5059 | 12.316 | 59.98999 | 60.00568 | 86.22838
54.87916 | 565.5882 | 12.31491 | 59.98142 | 60.01372 | 86.22075
54.8875 | 565.6715 | 12.31387 | 60.0309 | 59.95885 | 86.21347
54.89582 | 565.7543 | 12.31288 | 59.96216 | 60.00772 | 86.20654
54.90418 | 565.8394 | 12.31192 | 60.06455 | 60.0016 | 86.19982
54.9125 | 565.922 | 12.31094 | 59.95452 | 59.98515 | 86.19296
54.92082 | 566.0064 | 12.30989 | 60.00406 | 59.99548 | 86.18561
54.92916 | 566.088 | 12.30865 | 60.02432 | 60.01838 | 86.17692
54.9375 | 566.1709 | 12.30731 | 60.0035 | 60.01412 | 86.16754
54.94584 | 566.2566 | 12.30603 | 59.97271 | 59.99412 | 86.15858
54.95418 | 566.3401 | 12.30474 | 60.0069 | 59.98988 | 86.14955
54.9625 | 566.4224 | 12.30339 | 59.99152 | 60.00915 | 86.1401
54.97082 | 566.5071 | 12.30206 | 59.97646 | 60.01656 | 86.13078
54.97918 | 566.593 | 12.30082 | 60.0531 | 59.97793 | 86.1221
54.9875 | 566.6739 | 12.29956 | 59.9688 | 60.02324 | 86.11328
54.99584 | 566.7582 | 12.29836 | 60.00038 | 59.97495 | 86.10488
55.00416 | 566.8429 | 12.29712 | 59.98498 | 59.99424 | 86.0962
55.0125 | 566.9248 | 12.29588 | 60.00862 | 60.01382 | 86.08752
55.02082 | 567.0071 | 12.29451 | 60.01122 | 60.00812 | 86.07792
55.02918 | 567.0896 | 12.2933 | 59.99901 | 59.98717 | 86.06945
55.0375 | 567.1731 | 12.29218 | 59.99496 | 59.99012 | 86.06161
55.04582 | 567.2584 | 12.29079 | 60.02678 | 60.02182 | 86.05188
55.05416 | 567.3408 | 12.28942 | 60.00449 | 59.97178 | 86.04229
55.0625 | 567.424 | 12.28816 | 59.97776 | 59.98691 | 86.03347
55.07084 | 567.5098 | 12.28685 | 60.00432 | 60.01178 | 86.02429
55.07918 | 567.5899 | 12.2856 | 59.9901 | 60.01618 | 86.01554
55.0875 | 567.6726 | 12.28432 | 59.98144 | 59.98154 | 86.00658
55.09582 | 567.756 | 12.28296 | 60.0542 | 60.01072 | 85.99706
55.10418 | 567.8388 | 12.28156 | 59.9711 | 60.02156 | 85.98726
55.1125 | 567.9219 | 12.28019 | 60.00318 | 59.98213 | 85.97767
55.12084 | 568.0032 | 12.2787 | 59.9782 | 59.96965 | 85.96723
55.12916 | 568.0868 | 12.27719 | 60.01804 | 60.03922 | 85.95666
55.1375 | 568.172 | 12.27583 | 60.00924 | 59.99942 | 85.94714
55.14582 | 568.2554 | 12.27443 | 60.00349 | 59.99096 | 85.93734
55.15418 | 568.3377 | 12.27312 | 59.98594 | 60.00558 | 85.92817
55.1625 | 568.4192 | 12.27194 | 60.00046 | 60.02818 | 85.9199
55.17082 | 568.5043 | 12.27089 | 60.02283 | 59.96246 | 85.91255
55.17916 | 568.5865 | 12.26992 | 60.01262 | 60.02096 | 85.90576
55.1875 | 568.6708 | 12.26893 | 59.95974 | 59.99298 | 85.89883
55.19584 | 568.7537 | 12.26786 | 59.99144 | 60.01785 | 85.89134
55.20418 | 568.8363 | 12.26681 | 60.18387 | 59.97978 | 85.88399
55.2125 | 568.92 | 12.26567 | 60.01962 | 60.00839 | 85.87601
55.22082 | 569.0018 | 12.26471 | 59.99469 | 60.01246 | 85.86929
55.22918 | 569.0863 | 12.26378 | 59.98291 | 59.9602 | 85.86277
55.2375 | 569.169 | 12.26282 | 60.00266 | 60.02766 | 85.85605
55.24584 | 569.2537 | 12.26158 | 59.98914 | 60.01127 | 85.84737
55.25416 | 569.338 | 12.26012 | 60.04256 | 60.00307 | 85.83715
55.2625 | 569.4222 | 12.25869 | 59.96984 | 59.98563 | 85.82714
55.27082 | 569.5047 | 12.25737 | 60.02461 | 60 | 85.8179
55.27918 | 569.5887 | 12.25606 | 60.01035 | 59.99546 | 85.80872
55.2875 | 569.6713 | 12.25482 | 59.98068 | 60.00301 | 85.80004
55.29582 | 569.7552 | 12.25347 | 59.98571 | 59.9924 | 85.79059
55.30416 | 569.8406 | 12.25203 | 60.00274 | 59.97809 | 85.78051
55.3125 | 569.9244 | 12.25056 | 60.00556 | 60.04088 | 85.77022
55.32084 | 570.008 | 12.2492 | 59.99334 | 59.96332 | 85.76069
55.32918 | 570.0899 | 12.24799 | 60.03222 | 60.021 | 85.75222
55.3375 | 570.1736 | 12.24658 | 59.98824 | 59.9659 | 85.74235
55.34582 | 570.2557 | 12.24508 | 60.00145 | 60.03279 | 85.73185
55.35418 | 570.3388 | 12.24374 | 59.964 | 59.99154 | 85.72247
55.3625 | 570.4244 | 12.24245 | 60.00615 | 60.00018 | 85.71344
55.37084 | 570.5063 | 12.24099 | 60.00613 | 60.0149 | 85.70321
55.37916 | 570.5899 | 12.23948 | 60.03535 | 60.00318 | 85.69264
55.3875 | 570.6726 | 12.23796 | 59.97872 | 59.987 | 85.682
55.39582 | 570.7561 | 12.23651 | 59.96924 | 60.01633 | 85.67185
55.40418 | 570.84 | 12.23537 | 60.02231 | 59.99239 | 85.66387
55.4125 | 570.9219 | 12.23426 | 59.99659 | 60.0106 | 85.65609
55.42082 | 571.0055 | 12.23285 | 59.9885 | 60.013 | 85.64622
55.42916 | 571.0879 | 12.23136 | 60.00057 | 59.99004 | 85.63579
55.4375 | 571.1709 | 12.22997 | 60.02741 | 59.98432 | 85.62606
55.44584 | 571.2551 | 12.22857 | 59.96118 | 59.99458 | 85.61626
55.45418 | 571.3371 | 12.22716 | 60.03758 | 59.98042 | 85.60639
55.4625 | 571.422 | 12.22559 | 60.0103 | 60.03508 | 85.59539
55.47082 | 571.5043 | 12.22412 | 59.97521 | 59.99431 | 85.5851
55.47918 | 571.5856 | 12.22268 | 60.02522 | 59.9962 | 85.57502
55.4875 | 571.6715 | 12.2213 | 59.96426 | 60.00032 | 85.56536
55.49584 | 571.7528 | 12.21993 | 60.00342 | 59.98328 | 85.55577
55.50416 | 571.837 | 12.21872 | 60.03206 | 60.00715 | 85.54729
55.5125 | 571.9201 | 12.2176 | 59.95489 | 60.01104 | 85.53945
55.52082 | 572.0035 | 12.21649 | 60.02459 | 59.98588 | 85.53168
55.52918 | 572.0883 | 12.21563 | 59.99985 | 60.00455 | 85.52566
55.5375 | 572.1701 | 12.21446 | 59.97766 | 60.00328 | 85.51747
55.54582 | 572.2558 | 12.21301 | 60.01797 | 60.02178 | 85.50732
55.55416 | 572.338 | 12.2115 | 59.99555 | 59.98171 | 85.49674
55.5625 | 572.4188 | 12.20991 | 59.97568 | 59.9836 | 85.48561
55.57084 | 572.5032 | 12.20851 | 60.06084 | 60.02522 | 85.47581
55.57918 | 572.585 | 12.20717 | 59.99688 | 59.97187 | 85.46643
55.5875 | 572.67 | 12.20563 | 59.97937 | 60.03255 | 85.45565
55.59582 | 572.7519 | 12.20421 | 59.9706 | 59.9834 | 85.4457
55.60418 | 572.8352 | 12.20259 | 60.03787 | 59.96968 | 85.43436
55.6125 | 572.9184 | 12.20094 | 59.97334 | 60.0266 | 85.42281
55.62084 | 573.0024 | 12.19954 | 60.0229 | 59.98097 | 85.41301
55.62916 | 573.0856 | 12.19813 | 59.98291 | 60.00344 | 85.40314
55.6375 | 573.1684 | 12.19683 | 59.99762 | 60.03715 | 85.39403
55.64582 | 573.2534 | 12.19563 | 60.01364 | 59.96006 | 85.38563
55.65418 | 573.3349 | 12.19449 | 60.02188 | 59.9983 | 85.37765
55.6625 | 573.416 | 12.19326 | 59.96184 | 60.01709 | 85.36904
55.67082 | 573.5009 | 12.19189 | 60.02892 | 59.99104 | 85.35945
55.67916 | 573.5859 | 12.19038 | 60.01416 | 59.98528 | 85.34888
55.6875 | 573.6682 | 12.18887 | 59.98765 | 60.00496 | 85.3383
55.69584 | 573.7514 | 12.18736 | 59.97771 | 60.03811 | 85.32773
55.70418 | 573.8326 | 12.18578 | 59.98379 | 59.98718 | 85.31667
55.7125 | 573.9187 | 12.18417 | 60.01407 | 60.0172 | 85.3054
55.72082 | 574.001 | 12.18244 | 60.0114 | 59.99238 | 85.29329
55.72918 | 574.0835 | 12.18078 | 59.98846 | 59.97896 | 85.28166
55.7375 | 574.168 | 12.17921 | 60.02656 | 60.021 | 85.27067
55.74584 | 574.2495 | 12.17779 | 60.02698 | 59.99843 | 85.26073
55.75416 | 574.3338 | 12.17689 | 59.9852 | 59.96606 | 85.25443
55.7625 | 574.4169 | 12.17624 | 59.9945 | 60.02691 | 85.24988
55.77082 | 574.502 | 12.1756 | 59.99205 | 59.96518 | 85.2454
55.77918 | 574.5862 | 12.17502 | 60.00568 | 60.01739 | 85.24134
55.7875 | 574.669 | 12.17413 | 60.01981 | 60.01816 | 85.2351
55.79582 | 574.7532 | 12.17319 | 59.92804 | 60.00012 | 85.22852
55.80416 | 574.8369 | 12.17181 | 60.0475 | 59.99956 | 85.21886
55.8125 | 574.922 | 12.16975 | 59.99645 | 59.972 | 85.20444
55.82084 | 575.0062 | 12.16772 | 59.99942 | 60.02848 | 85.19023
55.82918 | 575.09 | 12.16595 | 60.00548 | 59.99096 | 85.17783
55.8375 | 575.174 | 12.16429 | 59.98281 | 59.98707 | 85.16621
55.84582 | 575.2568 | 12.16281 | 59.99488 | 60.00635 | 85.15585
55.85418 | 575.342 | 12.16138 | 60.01992 | 59.9862 | 85.14584
55.8625 | 575.4262 | 12.15999 | 59.97506 | 60.01402 | 85.13611
55.87084 | 575.51 | 12.15857 | 60.01931 | 60.00316 | 85.12616
55.87916 | 575.5944 | 12.15736 | 60.0271 | 59.98926 | 85.11769
55.8875 | 575.6766 | 12.15626 | 59.97891 | 60.0123 | 85.10999
55.89582 | 575.7592 | 12.15506 | 59.99204 | 60.01122 | 85.10159
55.90418 | 575.844 | 12.15369 | 59.99245 | 60.0103 | 85.092
55.9125 | 575.9278 | 12.15209 | 59.9984 | 59.99625 | 85.0808
55.92082 | 576.0106 | 12.15024 | 60.01272 | 59.98769 | 85.06784
55.92916 | 576.094 | 12.14827 | 59.95885 | 60.01316 | 85.05405
55.9375 | 576.1776 | 12.14642 | 60.0343 | 59.97193 | 85.0411
55.94584 | 576.2613 | 12.1447 | 60.02256 | 59.98875 | 85.02906
55.95418 | 576.3458 | 12.1432 | 59.96964 | 60.00732 | 85.01855
55.9625 | 576.4294 | 12.14172 | 60.01138 | 60.021 | 85.00819
55.97082 | 576.5128 | 12.14045 | 60.00035 | 59.9853 | 84.9993
55.97918 | 576.5961 | 12.13928 | 59.97765 | 60.02031 | 84.99111
55.9875 | 576.6785 | 12.13812 | 60.00342 | 59.974 | 84.98299
55.99584 | 576.7634 | 12.13682 | 60.00328 | 60.01588 | 84.97389
56.00416 | 576.844 | 12.13522 | 60.03251 | 59.98152 | 84.96268
56.0125 | 576.929 | 12.13363 | 59.97269 | 60.02153 | 84.95155
56.02082 | 577.0122 | 12.13245 | 60.00324 | 59.98713 | 84.94329
56.02918 | 577.0972 | 12.13138 | 59.99006 | 60.0145 | 84.9358
56.0375 | 577.1809 | 12.13011 | 60.00199 | 59.98284 | 84.92691
56.04582 | 577.2628 | 12.12866 | 60.00825 | 59.98004 | 84.91675
56.05416 | 577.347 | 12.12718 | 59.98199 | 60.04407 | 84.90639
56.0625 | 577.4294 | 12.1257 | 60.02772 | 59.99549 | 84.89603
56.07084 | 577.5151 | 12.1242 | 60.01364 | 60.00391 | 84.88553
56.07918 | 577.5962 | 12.12246 | 59.97852 | 59.97032 | 84.87335
56.0875 | 577.68 | 12.12058 | 60.01028 | 60.03023 | 84.86018
56.09582 | 577.7635 | 12.11879 | 59.9898 | 59.97789 | 84.84765
56.10418 | 577.8464 | 12.117 | 60.00884 | 59.98981 | 84.83512
56.1125 | 577.9316 | 12.11528 | 60.02079 | 60.03399 | 84.82308
56.12084 | 578.015 | 12.11376 | 59.99335 | 59.9866 | 84.81243
56.12916 | 578.0978 | 12.11232 | 59.96467 | 60.0394 | 84.80235
56.1375 | 578.1813 | 12.11082 | 60.02174 | 59.95063 | 84.79185
56.14582 | 578.2631 | 12.10932 | 60.00706 | 60.03232 | 84.78135
56.15418 | 578.347 | 12.10779 | 59.95776 | 59.98476 | 84.77064
56.1625 | 578.4325 | 12.10624 | 60.0256 | 60.03112 | 84.75978
56.17082 | 578.5152 | 12.10467 | 60.00948 | 59.97022 | 84.74879
56.17916 | 578.5988 | 12.1032 | 59.99802 | 60.01536 | 84.7385
56.1875 | 578.6813 | 12.10191 | 60.00451 | 60.0005 | 84.72947
56.19584 | 578.7647 | 12.10051 | 59.98049 | 59.97152 | 84.71967
56.20418 | 578.85 | 12.09898 | 60.0044 | 60.03752 | 84.70895
56.2125 | 578.9312 | 12.09743 | 60.0234 | 59.98127 | 84.6981
56.22082 | 579.015 | 12.09581 | 59.9747 | 60.01703 | 84.68676
56.22918 | 579.0968 | 12.0942 | 60.00286 | 59.98608 | 84.67549
56.2375 | 579.1816 | 12.09257 | 60.00375 | 59.99639 | 84.66408
56.24584 | 579.2645 | 12.09088 | 59.99872 | 60.01299 | 84.65224
56.25416 | 579.3471 | 12.08924 | 60.00909 | 59.97101 | 84.64076
56.2625 | 579.43 | 12.08777 | 59.9825 | 60.03661 | 84.63047
56.27082 | 579.5135 | 12.08637 | 60.07582 | 59.97358 | 84.62067
56.27918 | 579.5966 | 12.08511 | 59.9438 | 60.00822 | 84.61185
56.2875 | 579.6797 | 12.08379 | 59.9818 | 59.98624 | 84.6026
56.29582 | 579.7636 | 12.08218 | 60.03688 | 60.02488 | 84.59133
56.30416 | 579.845 | 12.08034 | 59.9491 | 59.97773 | 84.57845
56.3125 | 579.9266 | 12.07857 | 60.03493 | 60.01874 | 84.56606
56.32084 | 580.0109 | 12.07679 | 60.00019 | 60.0119 | 84.5536
56.32918 | 580.0961 | 12.07499 | 59.97168 | 59.98272 | 84.54099
56.3375 | 580.1776 | 12.07333 | 60.0434 | 59.98726 | 84.52937
56.34582 | 580.2593 | 12.07162 | 59.95522 | 60.00997 | 84.5174
56.35418 | 580.3436 | 12.06969 | 60.03558 | 60.00574 | 84.50389
56.3625 | 580.4265 | 12.0677 | 59.96778 | 60.00108 | 84.48995
56.37084 | 580.5082 | 12.06608 | 59.98759 | 59.9937 | 84.47861
56.37916 | 580.5934 | 12.06481 | 60.00826 | 59.99662 | 84.46972
56.3875 | 580.6762 | 12.06353 | 60.00482 | 59.97099 | 84.46076
56.39582 | 580.7608 | 12.06194 | 60.03437 | 60.01578 | 84.44963
56.40418 | 580.8419 | 12.06042 | 59.99148 | 59.9892 | 84.43898
56.4125 | 580.9256 | 12.05893 | 59.98374 | 60.01454 | 84.42855
56.42082 | 581.009 | 12.05754 | 60.00679 | 59.97832 | 84.41882
56.42916 | 581.0918 | 12.05589 | 60.00066 | 60.00698 | 84.40727
56.4375 | 581.1739 | 12.05412 | 59.99545 | 59.98848 | 84.39488
56.44584 | 581.257 | 12.05222 | 60.0227 | 59.99964 | 84.38157
56.45418 | 581.3412 | 12.05025 | 59.9514 | 60.03478 | 84.36778
56.4625 | 581.4246 | 12.04842 | 60.01445 | 59.99247 | 84.35497
56.47082 | 581.5075 | 12.04663 | 59.98492 | 59.9993 | 84.34244
56.47918 | 581.5903 | 12.04501 | 60.02141 | 59.9792 | 84.33109
56.4875 | 581.6724 | 12.04343 | 60.01528 | 60.01876 | 84.32003
56.49584 | 581.754 | 12.04182 | 60.02514 | 59.99152 | 84.30876
56.50416 | 581.8391 | 12.04026 | 59.99986 | 59.97986 | 84.29784
56.5125 | 581.9218 | 12.03881 | 59.9913 | 60.00476 | 84.28768
56.52082 | 582.0066 | 12.0374 | 59.95451 | 60.02498 | 84.27781
56.52918 | 582.0882 | 12.03591 | 60.0109 | 59.99356 | 84.26738
56.5375 | 582.1704 | 12.03438 | 59.99898 | 60.00341 | 84.25667
56.54582 | 582.2548 | 12.03273 | 59.99311 | 60.02042 | 84.24512
56.55416 | 582.3372 | 12.031 | 60.0016 | 59.97488 | 84.233
56.5625 | 582.4202 | 12.02942 | 60.00231 | 59.99332 | 84.22194
56.57084 | 582.5041 | 12.02795 | 60.01102 | 59.99799 | 84.21165
56.57918 | 582.5889 | 12.02646 | 60.00445 | 60.02885 | 84.20122
56.5875 | 582.6708 | 12.02505 | 60.00972 | 59.98058 | 84.19135
56.59582 | 582.7579 | 12.02363 | 59.9962 | 60.0048 | 84.1814
56.60418 | 582.8386 | 12.02215 | 59.99121 | 60.00828 | 84.17104
56.6125 | 582.9236 | 12.02035 | 59.98786 | 60.01156 | 84.15844
56.62084 | 583.0075 | 12.01844 | 60.01606 | 59.99178 | 84.14507
56.62916 | 583.0928 | 12.01658 | 59.98498 | 59.97807 | 84.13205
56.6375 | 583.1739 | 12.01485 | 60.02784 | 60.01016 | 84.11993
56.64582 | 583.257 | 12.01276 | 59.99492 | 60.01474 | 84.1053
56.65418 | 583.3413 | 12.01034 | 59.9866 | 59.98555 | 84.08836
56.6625 | 583.4234 | 12.00846 | 60.00914 | 60.01443 | 84.07519
56.67082 | 583.5086 | 12.00724 | 60.01079 | 59.97424 | 84.06665
56.67916 | 583.5912 | 12.00599 | 59.97158 | 60.0367 | 84.0579
56.6875 | 583.6749 | 12.00447 | 60.01829 | 59.97268 | 84.04726
56.69584 | 583.7574 | 12.00297 | 60.00191 | 60.00186 | 84.03676
56.70418 | 583.8428 | 12.00142 | 59.99321 | 59.99597 | 84.0259
56.7125 | 583.9235 | 11.99988 | 59.98062 | 59.99358 | 84.01512
56.72082 | 584.0093 | 11.99824 | 60.00945 | 59.99301 | 84.00364
56.72918 | 584.0924 | 11.99635 | 60.01396 | 60.02234 | 83.99041
56.7375 | 584.1762 | 11.99433 | 59.9735 | 59.99572 | 83.97627
56.74584 | 584.258 | 11.99237 | 60.0439 | 59.97908 | 83.96254
56.75416 | 584.3437 | 11.99041 | 59.97078 | 60.03411 | 83.94882
56.7625 | 584.4266 | 11.98828 | 60.0091 | 59.99607 | 83.93391
56.77082 | 584.5105 | 11.98649 | 59.98887 | 59.96511 | 83.92138
56.77918 | 584.5918 | 11.98494 | 59.9928 | 60.00611 | 83.91052
56.7875 | 584.6752 | 11.98381 | 60.02669 | 60.0178 | 83.90261
56.79582 | 584.759 | 11.98266 | 59.97208 | 59.98385 | 83.89456
56.80416 | 584.8425 | 11.9815 | 59.98499 | 60.0022 | 83.88644
56.8125 | 584.927 | 11.98015 | 60.00914 | 59.9992 | 83.87699
56.82084 | 585.0118 | 11.97837 | 60.01034 | 59.986 | 83.86452
56.82918 | 585.0969 | 11.97634 | 59.9985 | 60.02754 | 83.85031
56.8375 | 585.1781 | 11.97418 | 60.02416 | 60.00629 | 83.83519
56.84582 | 585.2624 | 11.97211 | 59.99528 | 59.98665 | 83.8207
56.85418 | 585.344 | 11.97002 | 59.98662 | 60.0172 | 83.80606
56.8625 | 585.4298 | 11.96779 | 59.99682 | 59.98788 | 83.79045
56.87084 | 585.5137 | 11.96534 | 60.01906 | 60.02265 | 83.7733
56.87916 | 585.5948 | 11.96287 | 59.9965 | 59.97812 | 83.756
56.8875 | 585.679 | 11.96087 | 59.97706 | 59.98442 | 83.742
56.89582 | 585.7632 | 11.95936 | 59.98101 | 60.03291 | 83.73143
56.90418 | 585.8452 | 11.95789 | 60.05051 | 59.96038 | 83.72114
56.9125 | 585.9298 | 11.95642 | 60.00845 | 60.03128 | 83.71085
56.92082 | 586.0111 | 11.95476 | 59.9966 | 59.97388 | 83.69922
56.92916 | 586.0957 | 11.95321 | 59.9684 | 60.02222 | 83.68837
56.9375 | 586.1789 | 11.95186 | 60.01864 | 60.01062 | 83.67892
56.94584 | 586.2621 | 11.95034 | 59.99374 | 59.97234 | 83.66828
56.95418 | 586.3463 | 11.94875 | 59.9747 | 60.00952 | 83.65714
56.9625 | 586.4283 | 11.94716 | 60.04392 | 60.00118 | 83.64601
56.97082 | 586.5142 | 11.94544 | 59.98356 | 59.991 | 83.63397
56.97918 | 586.598 | 11.94366 | 59.98169 | 60.00243 | 83.62151
56.9875 | 586.6814 | 11.94182 | 60.01586 | 60.02808 | 83.60863
56.99584 | 586.7636 | 11.93988 | 59.99226 | 59.97149 | 83.59504
57.00416 | 586.8464 | 11.93795 | 60.03218 | 59.98196 | 83.58153
57.0125 | 586.93 | 11.93586 | 59.96264 | 60.03011 | 83.5669
57.02082 | 587.0139 | 11.9339 | 60.01571 | 60.0041 | 83.55318
57.02918 | 587.0987 | 11.93202 | 60.01512 | 59.99561 | 83.54001
57.0375 | 587.1813 | 11.93029 | 59.96759 | 59.9737 | 83.5279
57.04582 | 587.2646 | 11.92868 | 59.99536 | 60.02356 | 83.51663
57.05416 | 587.3482 | 11.9272 | 60.01172 | 60.01926 | 83.50627
57.0625 | 587.431 | 11.92558 | 60.0022 | 59.96855 | 83.49492
57.07084 | 587.5139 | 11.92376 | 60.00098 | 60.00263 | 83.48218
57.07918 | 587.6 | 11.92187 | 60.01968 | 60.00911 | 83.46895
57.0875 | 587.6837 | 11.91995 | 59.96866 | 59.99758 | 83.45551
57.09582 | 587.7652 | 11.91812 | 60.01316 | 59.97511 | 83.44269
57.10418 | 587.8486 | 11.91644 | 60.00224 | 60.0272 | 83.43093
57.1125 | 587.9346 | 11.91465 | 59.98 | 59.98596 | 83.4184
57.12084 | 588.015 | 11.91267 | 60.02859 | 60.0086 | 83.40454
57.12916 | 588.1002 | 11.91065 | 59.96712 | 60.01652 | 83.39039
57.1375 | 588.1843 | 11.90864 | 59.99442 | 59.97027 | 83.37632
57.14582 | 588.2659 | 11.90655 | 60.0427 | 60.01666 | 83.36169
57.15418 | 588.3508 | 11.90442 | 59.98079 | 59.99961 | 83.34678
57.1625 | 588.4337 | 11.90236 | 60.00761 | 60.00993 | 83.33235
57.17082 | 588.5172 | 11.90023 | 60.01988 | 59.98089 | 83.31744
57.17916 | 588.6016 | 11.89818 | 59.98463 | 60.00211 | 83.30309
57.1875 | 588.6842 | 11.89615 | 59.99541 | 60.0222 | 83.28887
57.19584 | 588.7676 | 11.8942 | 60.00762 | 59.98354 | 83.27522
57.20418 | 588.849 | 11.89227 | 59.99613 | 60.00356 | 83.26171
57.2125 | 588.9332 | 11.89047 | 59.9999 | 60.03172 | 83.24911
57.22082 | 589.0158 | 11.88859 | 60.02105 | 59.9766 | 83.23594
57.22918 | 589.0984 | 11.8867 | 59.99969 | 59.98526 | 83.22271
57.2375 | 589.1826 | 11.88498 | 59.97079 | 59.99639 | 83.21067
57.24584 | 589.2647 | 11.88331 | 59.98356 | 59.99312 | 83.19898
57.25416 | 589.348 | 11.88174 | 60.00724 | 59.98895 | 83.18799
57.2625 | 589.4314 | 11.8804 | 60.34682 | 60.01187 | 83.1786
57.27082 | 589.5156 | 11.87905 | 59.97234 | 60.01662 | 83.16915
57.27918 | 589.5991 | 11.87748 | 59.98314 | 60.0127 | 83.15816
57.2875 | 589.684 | 11.87568 | 60.02093 | 59.9882 | 83.14556
57.29582 | 589.7688 | 11.87377 | 60.04042 | 60.01228 | 83.13219
57.30416 | 589.8524 | 11.87168 | 59.95738 | 60.0022 | 83.11755
57.3125 | 589.9348 | 11.86942 | 59.99365 | 60.00414 | 83.10173
57.32084 | 590.0193 | 11.86714 | 60.01989 | 59.97078 | 83.08577
57.32918 | 590.1008 | 11.86485 | 59.9463 | 60.00945 | 83.06973
57.3375 | 590.1851 | 11.86253 | 60.04623 | 60.00706 | 83.05349
57.34582 | 590.2674 | 11.86034 | 59.98045 | 60.00022 | 83.03816
57.35418 | 590.3516 | 11.85826 | 60.01354 | 59.98059 | 83.02359
57.3625 | 590.4353 | 11.85622 | 60.01048 | 60.01926 | 83.00931
57.37084 | 590.5186 | 11.85419 | 60.00032 | 59.99563 | 82.9951
57.37916 | 590.6006 | 11.85223 | 60.00367 | 59.98858 | 82.98138
57.3875 | 590.6842 | 11.85038 | 59.99692 | 60.00958 | 82.96842
57.39582 | 590.7676 | 11.84874 | 59.98618 | 60.02287 | 82.95694
57.40418 | 590.8505 | 11.84718 | 60.0064 | 59.98354 | 82.94602
57.4125 | 590.935 | 11.84562 | 59.99336 | 60.00581 | 82.9351
57.42082 | 591.0192 | 11.84412 | 60.00848 | 59.9898 | 82.9246
57.42916 | 591.1034 | 11.8425 | 60.00344 | 59.9834 | 82.91325
57.4375 | 591.1861 | 11.84082 | 60.00332 | 60.02882 | 82.90149
57.44584 | 591.2708 | 11.83892 | 60.00968 | 59.98961 | 82.88819
57.45418 | 591.3564 | 11.83682 | 60.02042 | 59.99336 | 82.87349
57.4625 | 591.4384 | 11.8345 | 59.96591 | 59.99574 | 82.85724
57.47082 | 591.5214 | 11.8322 | 60.01218 | 60.00618 | 82.84114
57.47918 | 591.6032 | 11.82984 | 59.98304 | 60.02144 | 82.82462
57.4875 | 591.6858 | 11.82744 | 59.9812 | 59.9966 | 82.80781
57.49584 | 591.7711 | 11.82511 | 60.03732 | 59.96016 | 82.7915
57.50416 | 591.8555 | 11.82289 | 59.98426 | 60.02584 | 82.77596
57.5125 | 591.9378 | 11.82081 | 60.00635 | 60.01345 | 82.76139
57.52082 | 592.0222 | 11.8187 | 59.98422 | 59.99004 | 82.74662
57.52918 | 592.1022 | 11.81653 | 60.0228 | 60.0042 | 82.73143
57.5375 | 592.188 | 11.8143 | 60.00026 | 60.02998 | 82.71582
57.54582 | 592.2707 | 11.81214 | 59.97991 | 59.97562 | 82.70069
57.55416 | 592.3548 | 11.81036 | 59.99253 | 60.0205 | 82.68823
57.5625 | 592.4373 | 11.8086 | 59.97879 | 59.96178 | 82.67591
57.57084 | 592.5194 | 11.80636 | 60.03128 | 60.02774 | 82.66023
57.57918 | 592.6026 | 11.80412 | 60.01699 | 59.97874 | 82.64454
57.5875 | 592.6848 | 11.80224 | 59.9873 | 59.9831 | 82.63138
57.59582 | 592.7712 | 11.8007 | 60.01152 | 60.01532 | 82.6206
57.60418 | 592.854 | 11.79911 | 59.99762 | 60.0041 | 82.60947
57.6125 | 592.9362 | 11.79767 | 59.9926 | 60.00824 | 82.59938
57.62084 | 593.0209 | 11.79622 | 60.00752 | 59.98218 | 82.58923
57.62916 | 593.1035 | 11.79457 | 60.0048 | 60.0008 | 82.57768
57.6375 | 593.1897 | 11.79275 | 59.98418 | 59.99868 | 82.56494
57.64582 | 593.2724 | 11.7906 | 59.99038 | 60.0031 | 82.54988
57.65418 | 593.3574 | 11.78828 | 60.03028 | 60.00326 | 82.53364
57.6625 | 593.4418 | 11.78578 | 59.9758 | 59.98698 | 82.51614
57.67082 | 593.5242 | 11.7834 | 59.99879 | 60.00727 | 82.49947
57.67916 | 593.6071 | 11.78113 | 59.99174 | 60.0124 | 82.48358
57.6875 | 593.6918 | 11.7791 | 60.0116 | 59.98006 | 82.46937
57.69584 | 593.7768 | 11.7771 | 60.02914 | 60.02874 | 82.45537
57.70418 | 593.8584 | 11.77503 | 59.94886 | 59.98599 | 82.44087
57.7125 | 593.9415 | 11.77297 | 60.00526 | 60.00814 | 82.42645
57.72082 | 594.025 | 11.77097 | 59.9956 | 60.02151 | 82.41245
57.72918 | 594.1088 | 11.76912 | 60.0332 | 59.96812 | 82.3995
57.7375 | 594.1944 | 11.76734 | 59.97547 | 60.00894 | 82.38703
57.74584 | 594.2768 | 11.76554 | 60.02162 | 59.975 | 82.37443
57.75416 | 594.36 | 11.76365 | 59.96871 | 60.01412 | 82.3612
57.7625 | 594.4444 | 11.76166 | 60.01589 | 60.02166 | 82.34727
57.77082 | 594.5286 | 11.75956 | 60.02881 | 59.98576 | 82.33256
57.77918 | 594.6122 | 11.7574 | 59.98813 | 60.01132 | 82.31744
57.7875 | 594.6961 | 11.75516 | 59.9978 | 59.98138 | 82.30176
57.79582 | 594.78 | 11.75287 | 60.0091 | 60.00576 | 82.28572
57.80416 | 594.8638 | 11.75064 | 59.98246 | 60.01239 | 82.27011
57.8125 | 594.9473 | 11.74843 | 60.00811 | 60.01122 | 82.25464
57.82084 | 595.0324 | 11.74624 | 60.02217 | 59.9809 | 82.23931
57.82918 | 595.1166 | 11.74408 | 59.94363 | 59.98766 | 82.22418
57.8375 | 595.1979 | 11.74173 | 60.03111 | 60.01768 | 82.20773
57.84582 | 595.2829 | 11.7394 | 59.99 | 59.9888 | 82.19142
57.85418 | 595.3676 | 11.73717 | 60.01382 | 59.99558 | 82.1758
57.8625 | 595.4511 | 11.73492 | 59.97758 | 60.01656 | 82.16005
57.87084 | 595.5371 | 11.73258 | 60.00387 | 59.9978 | 82.14367
57.87916 | 595.6207 | 11.73028 | 60.02157 | 59.99722 | 82.12756
57.8875 | 595.7071 | 11.72795 | 60.01209 | 60.00532 | 82.11125
57.89582 | 595.7902 | 11.72566 | 59.9789 | 59.9884 | 82.09522
57.90418 | 595.8778 | 11.72344 | 60.00938 | 60.00686 | 82.07968
57.9125 | 595.9606 | 11.72136 | 60.00532 | 60.00564 | 82.06511
57.92082 | 596.0466 | 11.71932 | 59.98829 | 59.99294 | 82.05083
57.92916 | 596.1325 | 11.71726 | 60.00099 | 59.97944 | 82.03641
57.9375 | 596.2174 | 11.71517 | 60.01281 | 60.01064 | 82.02177
57.94584 | 596.3026 | 11.71322 | 59.96115 | 60.00486 | 82.00812
57.95418 | 596.3865 | 11.71146 | 60.00928 | 59.98706 | 81.9958
57.9625 | 596.4731 | 11.70975 | 60.00439 | 59.98876 | 81.98383
57.97082 | 596.5596 | 11.70809 | 59.9855 | 59.99331 | 81.9722
57.97918 | 596.644 | 11.70641 | 60.02009 | 60.02236 | 81.96044
57.9875 | 596.7295 | 11.70465 | 60.0148 | 59.99168 | 81.94812
57.99584 | 596.8145 | 11.70289 | 59.96392 | 60.00561 | 81.9358
58.00416 | 596.8994 | 11.70102 | 60.02852 | 60.01958 | 81.92271
58.0125 | 596.986 | 11.69903 | 59.98218 | 59.98526 | 81.90877
58.02082 | 597.0687 | 11.69678 | 59.97572 | 60.00135 | 81.89302
58.02918 | 597.1539 | 11.69436 | 60.00243 | 59.96754 | 81.87608
58.0375 | 597.2375 | 11.69187 | 60.04847 | 60.01343 | 81.85864
58.04582 | 597.319 | 11.68926 | 59.98872 | 60.04062 | 81.84037
58.05416 | 597.4056 | 11.68653 | 59.98504 | 59.96108 | 81.82126
58.0625 | 597.4888 | 11.68373 | 60.01688 | 59.99695 | 81.80165
58.07084 | 597.5707 | 11.68109 | 59.96719 | 60.02609 | 81.78317
58.07918 | 597.6551 | 11.6785 | 60.02864 | 59.98682 | 81.76504
58.0875 | 597.7385 | 11.67602 | 60.0146 | 60.02172 | 81.74767
58.09582 | 597.8213 | 11.67368 | 59.98448 | 59.98218 | 81.73129
58.10418 | 597.9024 | 11.67148 | 60.01826 | 60.01389 | 81.71589
58.1125 | 597.9862 | 11.6693 | 59.97816 | 59.9792 | 81.70062
58.12084 | 598.0692 | 11.66709 | 59.99748 | 59.99708 | 81.68515
58.12916 | 598.1526 | 11.66494 | 59.96528 | 60.03066 | 81.6701
58.1375 | 598.2359 | 11.66274 | 60.02858 | 59.9558 | 81.65469
58.14582 | 598.3169 | 11.66052 | 59.98902 | 60.03384 | 81.63915
58.15418 | 598.4 | 11.65829 | 60.01563 | 60.00648 | 81.62354
58.1625 | 598.4807 | 11.65599 | 59.98086 | 59.99433 | 81.60744
58.17082 | 598.5641 | 11.65356 | 60.01949 | 59.97454 | 81.59042
58.17916 | 598.6474 | 11.65112 | 59.98461 | 60.01995 | 81.57334
58.1875 | 598.7291 | 11.64874 | 60.02006 | 59.9943 | 81.55668
58.19584 | 598.8108 | 11.64644 | 59.97781 | 60.00705 | 81.54057
58.20418 | 598.894 | 11.64424 | 60.00524 | 59.98894 | 81.52517
58.2125 | 598.9751 | 11.64186 | 60.02662 | 60.02312 | 81.50851
58.22082 | 599.0586 | 11.63945 | 59.9789 | 59.99576 | 81.49163
58.22918 | 599.1416 | 11.63702 | 60.01074 | 59.97544 | 81.47462
58.2375 | 599.2238 | 11.6344 | 60.00719 | 59.99156 | 81.45628
58.24584 | 599.3046 | 11.63172 | 59.98105 | 60.00968 | 81.43751
58.25416 | 599.3868 | 11.62917 | 60.01676 | 59.99714 | 81.41966
58.2625 | 599.469 | 11.62704 | 60.01516 | 60.00624 | 81.40475
58.27082 | 599.5526 | 11.62541 | 59.9895 | 60.02594 | 81.39333
58.27918 | 599.6348 | 11.62426 | 59.99329 | 59.99132 | 81.38528
58.2875 | 599.7178 | 11.62308 | 59.99022 | 59.99973 | 81.37702
58.29582 | 599.8005 | 11.62151 | 60.00881 | 59.99639 | 81.36603
58.30416 | 599.882 | 11.61925 | 60.02449 | 59.9877 | 81.35021
58.3125 | 599.965 | 11.61689 | 59.96789 | 59.99465 | 81.33368
58.32084 | 600.0476 | 11.6147 | 60.0063 | 60.00074 | 81.31835
58.32918 | 600.1316 | 11.61261 | 59.99746 | 60.02036 | 81.30372
58.3375 | 600.2133 | 11.61056 | 59.98212 | 59.9776 | 81.28936
58.34582 | 600.2965 | 11.60873 | 60.0387 | 60.00876 | 81.27655
58.35418 | 600.3808 | 11.60694 | 59.97518 | 59.99169 | 81.26402
58.3625 | 600.4662 | 11.60522 | 59.991 | 60.0214 | 81.25198
58.37084 | 600.5498 | 11.60251 | 59.97508 | 59.97719 | 81.233
58.37916 | 600.6329 | 11.59953 | 60.05352 | 59.9993 | 81.21214
58.3875 | 600.7176 | 11.59686 | 59.98158 | 60.00674 | 81.19345
58.39582 | 600.8 | 11.5943 | 60.0209 | 60.0124 | 81.17552
58.40418 | 600.8824 | 11.59151 | 59.98237 | 59.98322 | 81.15599
58.4125 | 600.966 | 11.58846 | 59.9876 | 60.02342 | 81.13464
58.42082 | 601.048 | 11.58512 | 60.00142 | 59.9804 | 81.11125
58.42916 | 601.1322 | 11.58202 | 60.01466 | 59.98269 | 81.08955
58.4375 | 601.2139 | 11.57892 | 60.01598 | 60.04552 | 81.06784
58.44584 | 601.2954 | 11.57577 | 59.97039 | 59.99648 | 81.04579
58.45418 | 601.3788 | 11.57253 | 60.0201 | 59.96963 | 81.0231
58.4625 | 601.4578 | 11.5698 | 60.00428 | 60.02299 | 81.00399
58.47082 | 601.5425 | 11.56766 | 60.0006 | 60.02424 | 80.98901
58.47918 | 601.6242 | 11.56591 | 60.00915 | 59.9777 | 80.97676
58.4875 | 601.7036 | 11.56426 | 59.9592 | 60.007 | 80.9652
58.49584 | 601.789 | 11.56312 | 60.04119 | 60.00656 | 80.95722
58.50416 | 601.872 | 11.56263 | 59.97344 | 59.98304 | 80.95379
58.5125 | 601.955 | 11.56207 | 60.02016 | 59.9868 | 80.94987
58.52082 | 602.0411 | 11.56098 | 59.97505 | 60.0285 | 80.94224
58.52918 | 602.1228 | 11.55931 | 60.023 | 59.95664 | 80.93055
58.5375 | 602.207 | 11.55725 | 60.00894 | 60.03026 | 80.91612
58.54582 | 602.2908 | 11.55468 | 59.99114 | 59.98243 | 80.89813
58.55416 | 602.3768 | 11.55193 | 59.9769 | 60.02611 | 80.87888
58.5625 | 602.4594 | 11.54906 | 59.98881 | 59.98909 | 80.85878
58.57084 | 602.5422 | 11.54616 | 60.02888 | 59.9902 | 80.83848
58.57918 | 602.6293 | 11.5446 | 59.98536 | 59.9929 | 80.82756
58.5875 | 602.7124 | 11.54272 | 59.99726 | 60.0079 | 80.81439
58.59582 | 602.796 | 11.53909 | 60.01037 | 59.9894 | 80.78898
58.60418 | 602.8807 | 11.53538 | 60.0058 | 60.00914 | 80.763
58.6125 | 602.9643 | 11.53225 | 59.99928 | 60.01926 | 80.74109
58.62084 | 603.0489 | 11.52982 | 59.98811 | 59.97214 | 80.72408
58.62916 | 603.1311 | 11.52746 | 60.01014 | 60.02534 | 80.70755
58.6375 | 603.2124 | 11.5246 | 60.01217 | 59.98544 | 80.68753
58.64582 | 603.2969 | 11.5215 | 59.96202 | 59.98642 | 80.66583
58.65418 | 603.3782 | 11.5184 | 60.01113 | 60.01448 | 80.64412
58.6625 | 603.4605 | 11.51529 | 60.00355 | 59.9878 | 80.62235
58.67082 | 603.5422 | 11.5126 | 60.00332 | 60.00369 | 80.60351
58.67916 | 603.6259 | 11.51021 | 60.00422 | 59.98976 | 80.58678
58.6875 | 603.7087 | 11.50772 | 59.96272 | 60.02498 | 80.56935
58.69584 | 603.7916 | 11.50549 | 60.0271 | 59.96644 | 80.55374
58.70418 | 603.8738 | 11.50296 | 59.99766 | 60.01429 | 80.53602
58.7125 | 603.9568 | 11.50048 | 60.00357 | 60.00722 | 80.51866
58.72082 | 604.0388 | 11.49875 | 59.99008 | 60.01062 | 80.50655
58.72918 | 604.123 | 11.49717 | 59.99558 | 59.97324 | 80.49548
58.7375 | 604.2078 | 11.49591 | 60.00306 | 60.02264 | 80.48666
58.74584 | 604.29 | 11.49474 | 60.02063 | 59.99304 | 80.47847
58.75416 | 604.376 | 11.49338 | 60.01436 | 60.01108 | 80.46895
58.7625 | 604.4579 | 11.49098 | 59.97852 | 59.99221 | 80.45215
58.77082 | 604.5429 | 11.48834 | 60.00161 | 60.021 | 80.43366
58.77918 | 604.6254 | 11.48592 | 60.0261 | 59.96589 | 80.41672
58.7875 | 604.7094 | 11.48351 | 59.93555 | 59.99668 | 80.39985
58.79582 | 604.7942 | 11.48107 | 60.01985 | 60.02832 | 80.38276
58.80416 | 604.8768 | 11.47868 | 60.02618 | 59.967 | 80.36603
58.8125 | 604.9625 | 11.4763 | 59.96705 | 60.01793 | 80.34937
58.82084 | 605.0456 | 11.47344 | 60.04828 | 60.0105 | 80.32934
58.82918 | 605.1272 | 11.47025 | 59.96224 | 59.98543 | 80.30701
58.8375 | 605.2107 | 11.46732 | 60.01526 | 60.02212 | 80.28649
58.84582 | 605.2949 | 11.46448 | 60.0137 | 59.98712 | 80.26661
58.85418 | 605.3774 | 11.46124 | 60.01276 | 59.99824 | 80.24393
58.8625 | 605.4621 | 11.45844 | 59.973 | 59.98686 | 80.22432
58.87084 | 605.5445 | 11.45594 | 60.01468 | 60.00681 | 80.20682
58.87916 | 605.6269 | 11.45348 | 59.98678 | 59.99344 | 80.1896
58.8875 | 605.7109 | 11.45096 | 60.00962 | 60.02238 | 80.17195
58.89582 | 605.7944 | 11.44835 | 60.009 | 59.98943 | 80.15368
58.90418 | 605.8764 | 11.44568 | 59.98887 | 60.01187 | 80.13499
58.9125 | 605.9628 | 11.4434 | 59.99148 | 59.97737 | 80.11902
58.92082 | 606.0455 | 11.44205 | 59.99791 | 60.00788 | 80.10957
58.92916 | 606.1284 | 11.44048 | 60.00908 | 60.01609 | 80.09858
58.9375 | 606.2132 | 11.43844 | 59.98522 | 59.98063 | 80.0843
58.94584 | 606.2988 | 11.43638 | 59.99496 | 59.98764 | 80.06987
58.95418 | 606.3806 | 11.43413 | 59.99938 | 60.00953 | 80.05412
58.9625 | 606.4646 | 11.43154 | 59.99861 | 60.00752 | 80.03599
58.97082 | 606.5468 | 11.42904 | 60.00953 | 59.99934 | 80.01848
58.97918 | 606.6318 | 11.42635 | 59.99985 | 59.99817 | 79.99965
58.9875 | 606.7157 | 11.42354 | 59.99361 | 59.99679 | 79.97998
58.99584 | 606.7995 | 11.4209 | 60.02994 | 60.00984 | 79.96149
59.00416 | 606.8838 | 11.41826 | 59.9781 | 60.0125 | 79.94301
59.0125 | 606.9656 | 11.41544 | 59.98562 | 59.98998 | 79.92327
59.02082 | 607.0494 | 11.4128 | 60.00684 | 59.99832 | 79.90478
59.02918 | 607.1351 | 11.41042 | 59.99518 | 59.98322 | 79.88812
59.0375 | 607.2166 | 11.40804 | 60.0003 | 60.032 | 79.87146
59.04582 | 607.299 | 11.40538 | 60.02418 | 59.99058 | 79.85283
59.05416 | 607.3822 | 11.40269 | 60.00166 | 59.99609 | 79.834
59.0625 | 607.465 | 11.39983 | 60.23715 | 60.01208 | 79.81397
59.07084 | 607.548 | 11.3969 | 60.0133 | 59.95071 | 79.79346
59.07918 | 607.6326 | 11.3941 | 60.02053 | 60.0057 | 79.77386
59.0875 | 607.7144 | 11.39141 | 59.99197 | 60.03132 | 79.75502
59.09582 | 607.798 | 11.38868 | 60.00568 | 59.98744 | 79.73591
59.10418 | 607.8796 | 11.38587 | 59.98511 | 59.9829 | 79.71624
59.1125 | 607.9612 | 11.38302 | 59.98082 | 60.03785 | 79.69628
59.12084 | 608.0454 | 11.38022 | 60.04324 | 59.97318 | 79.67668
59.12916 | 608.1282 | 11.37747 | 59.9703 | 60.00324 | 79.65742
59.1375 | 608.2102 | 11.37475 | 59.98765 | 59.98656 | 79.63838
59.14582 | 608.2944 | 11.37228 | 59.9946 | 60.03931 | 79.62109
59.15418 | 608.377 | 11.37048 | 60.01262 | 59.99897 | 79.60849
59.1625 | 608.459 | 11.36813 | 60.00356 | 59.98505 | 79.59203
59.17082 | 608.5439 | 11.36586 | 60.0211 | 59.99546 | 79.57614
59.17916 | 608.6262 | 11.36354 | 59.9532 | 59.98226 | 79.5599
59.1875 | 608.711 | 11.36064 | 60.05196 | 60.04687 | 79.53959
59.19584 | 608.7926 | 11.35803 | 60.06115 | 60.00056 | 79.52132
59.20418 | 608.8744 | 11.35535 | 59.9305 | 59.98331 | 79.50256
59.2125 | 608.9596 | 11.35294 | 59.97315 | 60.00036 | 79.48568
59.22082 | 609.0426 | 11.35059 | 59.9914 | 60.01221 | 79.46923
59.22918 | 609.125 | 11.3484 | 60.0157 | 59.96829 | 79.4539
59.2375 | 609.2109 | 11.34643 | 60.01691 | 60.02203 | 79.4401
59.24584 | 609.2932 | 11.34404 | 59.97405 | 59.9754 | 79.42337
59.25416 | 609.3764 | 11.34125 | 60.03252 | 60.02362 | 79.40384
59.2625 | 609.461 | 11.33822 | 59.9855 | 60.01023 | 79.38262
59.27082 | 609.5462 | 11.33546 | 60.021 | 59.99218 | 79.3633
59.27918 | 609.6278 | 11.33285 | 59.97555 | 60.01874 | 79.34503
59.2875 | 609.7119 | 11.33005 | 59.98783 | 60.00828 | 79.32542
59.29582 | 609.7961 | 11.32716 | 60.00419 | 59.97586 | 79.30519
59.30416 | 609.8783 | 11.32379 | 60.0111 | 60.01822 | 79.28159
59.3125 | 609.9612 | 11.32036 | 60.00766 | 59.97211 | 79.25758
59.32084 | 610.043 | 11.31693 | 60.01074 | 60.0285 | 79.23356
59.32918 | 610.1266 | 11.31387 | 59.96152 | 59.98282 | 79.21214
59.3375 | 610.2098 | 11.31096 | 60.02254 | 60.01844 | 79.19177
59.34582 | 610.2925 | 11.3089 | 60.00299 | 59.9667 | 79.17734
59.35418 | 610.378 | 11.30844 | 59.9905 | 60.0089 | 79.17412
59.3625 | 610.4616 | 11.3082 | 59.99425 | 60.01748 | 79.17244
59.37084 | 610.5463 | 11.30709 | 60.00576 | 59.96801 | 79.16467
59.37916 | 610.6302 | 11.30465 | 60.02714 | 59.98592 | 79.14759
59.3875 | 610.713 | 11.3011 | 59.9762 | 60.00453 | 79.12273
59.39582 | 610.7954 | 11.29754 | 59.99606 | 60.02317 | 79.09781
59.40418 | 610.8811 | 11.29435 | 60.0332 | 60.0093 | 79.07547
59.4125 | 610.9668 | 11.29099 | 59.99691 | 59.99395 | 79.05195
59.42082 | 611.048 | 11.28805 | 59.97066 | 60.01608 | 79.03137
59.42916 | 611.1321 | 11.28595 | 60.0443 | 59.99009 | 79.01666
59.4375 | 611.2146 | 11.28377 | 59.9703 | 60.00736 | 79.0014
59.44584 | 611.2992 | 11.2814 | 59.99586 | 59.97898 | 78.98481
59.45418 | 611.3845 | 11.27919 | 59.98296 | 60.00611 | 78.96933
59.4625 | 611.4695 | 11.27702 | 59.99901 | 60.01511 | 78.95414
59.47082 | 611.5531 | 11.27501 | 60.03101 | 59.9797 | 78.94007
59.47918 | 611.637 | 11.27303 | 59.97814 | 60.00343 | 78.92621
59.4875 | 611.7184 | 11.27051 | 60.01666 | 60.02224 | 78.90856
59.49584 | 611.8027 | 11.26735 | 59.9873 | 59.98081 | 78.88644
59.50416 | 611.8884 | 11.26448 | 59.98681 | 60.00528 | 78.86634
59.5125 | 611.9722 | 11.26193 | 60.0142 | 59.99926 | 78.84849
59.52082 | 612.0552 | 11.25911 | 60.00273 | 60.00404 | 78.82875
59.52918 | 612.1384 | 11.25602 | 60.01926 | 59.95812 | 78.80711
59.5375 | 612.2213 | 11.25322 | 59.9627 | 60.01087 | 78.78751
59.54582 | 612.3045 | 11.25022 | 59.99566 | 60.01932 | 78.76651
59.55416 | 612.3879 | 11.2471 | 60.01996 | 59.98797 | 78.74466
59.5625 | 612.4712 | 11.24433 | 60.0093 | 60.02269 | 78.72527
59.57084 | 612.5552 | 11.24159 | 60.00896 | 59.98804 | 78.70608
59.57918 | 612.6384 | 11.23875 | 59.9838 | 60.00862 | 78.6862
59.5875 | 612.7204 | 11.23606 | 60.02324 | 59.98716 | 78.66737
59.59582 | 612.8063 | 11.23345 | 59.99024 | 60.00141 | 78.64909
59.60418 | 612.8882 | 11.2309 | 59.98142 | 60.01132 | 78.63124
59.6125 | 612.9707 | 11.22856 | 59.9994 | 59.99672 | 78.61486
59.62084 | 613.0558 | 11.22639 | 60.01596 | 59.97731 | 78.59966
59.62916 | 613.1407 | 11.2236 | 60.00276 | 59.99432 | 78.58013
59.6375 | 613.2224 | 11.22073 | 59.97863 | 60.00522 | 78.56004
59.64582 | 613.3075 | 11.21807 | 59.99703 | 59.99476 | 78.54141
59.65418 | 613.3887 | 11.2158 | 60.0369 | 60.02332 | 78.52552
59.6625 | 613.4724 | 11.21345 | 59.9687 | 60.00116 | 78.50907
59.67082 | 613.5562 | 11.21079 | 60.00494 | 59.97294 | 78.49044
59.67916 | 613.6399 | 11.20792 | 59.97465 | 60.01094 | 78.47035
59.6875 | 613.7248 | 11.20509 | 60.02387 | 60.0112 | 78.45054
59.69584 | 613.8062 | 11.20226 | 59.96378 | 59.97959 | 78.43072
59.70418 | 613.8894 | 11.19959 | 60.00709 | 60.01651 | 78.41203
59.7125 | 613.9728 | 11.19696 | 60.00751 | 60.00774 | 78.39361
59.72082 | 614.0559 | 11.19401 | 60.03996 | 59.9727 | 78.37296
59.72918 | 614.1382 | 11.19119 | 59.99212 | 60.0231 | 78.35322
59.7375 | 614.221 | 11.18828 | 60.00843 | 60.01291 | 78.33284
59.74584 | 614.3033 | 11.18528 | 59.98426 | 59.95795 | 78.31184
59.75416 | 614.386 | 11.18216 | 59.9963 | 60.03299 | 78.29
59.7625 | 614.4688 | 11.179 | 60.0049 | 59.98884 | 78.26787
59.77082 | 614.5512 | 11.17628 | 60.00838 | 60.01952 | 78.24883
59.77918 | 614.6342 | 11.17411 | 59.97011 | 59.9857 | 78.23363
59.7875 | 614.7163 | 11.17149 | 60.0196 | 60.00859 | 78.21529
59.79582 | 614.8 | 11.16852 | 59.95861 | 59.99528 | 78.1945
59.80416 | 614.8824 | 11.1661 | 60.05392 | 59.97818 | 78.17755
59.8125 | 614.9668 | 11.16458 | 59.98524 | 60.02598 | 78.16691
59.82084 | 615.0502 | 11.16304 | 59.97718 | 59.99765 | 78.15613
59.82918 | 615.1335 | 11.16176 | 60.01753 | 60.01165 | 78.14717
59.8375 | 615.218 | 11.16008 | 59.9791 | 59.97416 | 78.13541
59.84582 | 615.3012 | 11.1575 | 60.02124 | 60.03848 | 78.11734
59.85418 | 615.3858 | 11.15407 | 59.9865 | 59.97092 | 78.09333
59.8625 | 615.4708 | 11.15035 | 60.02195 | 60.00361 | 78.06728
59.87084 | 615.5521 | 11.14704 | 59.99384 | 60.00238 | 78.04411
59.87916 | 615.636 | 11.14405 | 59.96011 | 59.98472 | 78.02317
59.8875 | 615.7182 | 11.14119 | 60.02201 | 60.00132 | 78.00315
59.89582 | 615.8023 | 11.13898 | 59.98882 | 60.02082 | 77.98768
59.90418 | 615.8868 | 11.13718 | 60.02246 | 59.99071 | 77.97508
59.9125 | 615.9695 | 11.13498 | 59.9998 | 59.99114 | 77.95967
59.92082 | 616.0552 | 11.13228 | 59.98629 | 60.01462 | 77.94077
59.92916 | 616.1363 | 11.12931 | 60.03014 | 60.01264 | 77.91997
59.9375 | 616.2207 | 11.12702 | 59.9941 | 60.00898 | 77.90394
59.94584 | 616.3039 | 11.12466 | 59.99208 | 59.97771 | 77.88742
59.95418 | 616.3871 | 11.12243 | 60.02488 | 60.00021 | 77.87181
59.9625 | 616.4698 | 11.1203 | 59.96197 | 60.02125 | 77.85689
59.97082 | 616.5538 | 11.11804 | 60.01981 | 60.00118 | 77.84107
59.97918 | 616.6396 | 11.11558 | 60.01113 | 59.99771 | 77.82385
59.9875 | 616.7222 | 11.11301 | 59.99578 | 59.98411 | 77.80585
59.99584 | 616.807 | 11.11095 | 59.972 | 60.02344 | 77.79143
60.00416 | 616.8906 | 11.10911 | 60.02515 | 60.03202 | 77.77855
60.0125 | 616.9744 | 11.10634 | 59.98618 | 59.9349 | 77.75915
60.02082 | 617.0571 | 11.10394 | 60.05443 | 60.01875 | 77.74235
60.02918 | 617.1443 | 11.10186 | 59.98068 | 59.98884 | 77.72779
60.0375 | 617.2276 | 11.09902 | 59.9788 | 60.00552 | 77.7079
60.04582 | 617.3122 | 11.09595 | 60.00391 | 59.99656 | 77.68641
60.05416 | 617.3958 | 11.09347 | 59.9764 | 60.0017 | 77.66905
60.0625 | 617.4798 | 11.09098 | 59.98326 | 59.98784 | 77.65161
60.07084 | 617.562 | 11.08818 | 60.041 | 59.99736 | 77.63201
60.07918 | 617.644 | 11.0854 | 59.97664 | 60.03426 | 77.61255
60.0875 | 617.7287 | 11.08226 | 60.00019 | 59.99293 | 77.59056
60.09582 | 617.812 | 11.07923 | 60.00046 | 59.99888 | 77.56935
60.10418 | 617.895 | 11.07577 | 60.01189 | 59.99817 | 77.54512
60.1125 | 617.9762 | 11.07236 | 59.98671 | 59.96248 | 77.52125
60.12084 | 618.0605 | 11.06902 | 60.03931 | 60.03407 | 77.49786
60.12916 | 618.1434 | 11.06554 | 59.99482 | 60.00058 | 77.4735
60.1375 | 618.2244 | 11.06252 | 59.9665 | 59.98466 | 77.45236
60.14582 | 618.3059 | 11.05999 | 59.98434 | 60.01124 | 77.43464
60.15418 | 618.3894 | 11.05804 | 60.00452 | 60.013 | 77.42099
60.1625 | 618.4734 | 11.05629 | 60.00562 | 59.97648 | 77.40874
60.17082 | 618.5559 | 11.05474 | 60.01754 | 60.02411 | 77.39789
60.17916 | 618.6406 | 11.05299 | 60.03295 | 59.99937 | 77.38563
60.1875 | 618.724 | 11.05096 | 59.95399 | 59.95527 | 77.37142
60.19584 | 618.8072 | 11.04926 | 60.0191 | 60.0013 | 77.35952
60.20418 | 618.8907 | 11.04772 | 59.99194 | 60.00321 | 77.34874
60.2125 | 618.9743 | 11.04551 | 59.99652 | 60.0326 | 77.33326
60.22082 | 619.0576 | 11.04258 | 59.99441 | 59.99468 | 77.31275
60.22918 | 619.1422 | 11.04018 | 59.99254 | 59.98719 | 77.29595
60.2375 | 619.2276 | 11.03846 | 59.99018 | 59.98334 | 77.2839
60.24584 | 619.312 | 11.03664 | 60.00745 | 60.03336 | 77.27116
60.25416 | 619.395 | 11.03436 | 60.02489 | 59.978 | 77.2552
60.2625 | 619.4786 | 11.03187 | 59.9848 | 59.98441 | 77.23777
60.27082 | 619.561 | 11.02913 | 60.01596 | 60.01441 | 77.21858
60.27918 | 619.6461 | 11.02623 | 60.0078 | 60.01537 | 77.19828
60.2875 | 619.728 | 11.0233 | 60.00984 | 59.98828 | 77.17776
60.29582 | 619.8123 | 11.02051 | 59.9647 | 59.99106 | 77.15823
60.30416 | 619.8951 | 11.01775 | 60.02766 | 60.0065 | 77.13891
60.3125 | 619.9784 | 11.0145 | 59.98442 | 60.00426 | 77.11615
60.32084 | 620.0615 | 11.01133 | 59.97031 | 59.99426 | 77.09396
60.32918 | 620.145 | 11.00867 | 60.00594 | 59.989 | 77.07533
60.3375 | 620.2288 | 11.00652 | 60.01795 | 60.001 | 77.06028
60.34582 | 620.3105 | 11.00425 | 60.01472 | 59.99824 | 77.04439
60.35418 | 620.3921 | 11.00207 | 59.9676 | 60.018 | 77.02913
60.3625 | 620.4774 | 10.99993 | 60.03914 | 59.99602 | 77.01414
60.37084 | 620.5623 | 10.99814 | 60.00989 | 60.008 | 77.00161
60.37916 | 620.645 | 10.99569 | 59.96516 | 60.00884 | 76.98446
60.3875 | 620.7266 | 10.99334 | 59.98705 | 60.00434 | 76.968
60.39582 | 620.8109 | 10.99154 | 59.9973 | 59.97528 | 76.9554
60.40418 | 620.8945 | 10.99014 | 60.01498 | 59.9938 | 76.9456
60.4125 | 620.9785 | 10.98864 | 60.00183 | 60.0242 | 76.9351
60.42082 | 621.0628 | 10.98639 | 60.00234 | 60.01207 | 76.91934
60.42916 | 621.1465 | 10.98409 | 60.0156 | 59.97641 | 76.90324
60.4375 | 621.2296 | 10.9819 | 60.02014 | 60.00966 | 76.88791
60.44584 | 621.3132 | 10.97938 | 59.96772 | 60.00526 | 76.87027
60.45418 | 621.3969 | 10.97668 | 60.02867 | 59.96855 | 76.85136
60.4625 | 621.481 | 10.97423 | 59.95888 | 60.01932 | 76.83421
60.47082 | 621.564 | 10.97195 | 60.00645 | 59.98887 | 76.81825
60.47918 | 621.646 | 10.96939 | 60.00342 | 60.00374 | 76.80032
60.4875 | 621.7301 | 10.96657 | 60.00742 | 60.0042 | 76.78058
60.49584 | 621.8129 | 10.96413 | 59.9879 | 59.98837 | 76.7635
60.50416 | 621.8965 | 10.96219 | 60.01192 | 60.0091 | 76.74991
60.5125 | 621.9786 | 10.96028 | 60.00036 | 60.01111 | 76.73654
60.52082 | 622.0632 | 10.95829 | 60.00868 | 59.99808 | 76.72261
60.52918 | 622.1462 | 10.95619 | 60.01764 | 59.9706 | 76.7079
60.5375 | 622.231 | 10.95402 | 59.9631 | 60.0212 | 76.69271
60.54582 | 622.3137 | 10.95186 | 60.03038 | 59.97541 | 76.67759
60.55416 | 622.3969 | 10.94981 | 60.00278 | 60.04304 | 76.66324
60.5625 | 622.48 | 10.94771 | 59.96676 | 59.98644 | 76.64853
60.57084 | 622.5654 | 10.94549 | 60.03092 | 60.01359 | 76.63299
60.57918 | 622.647 | 10.94327 | 60.02245 | 59.97649 | 76.61745
60.5875 | 622.7324 | 10.94129 | 59.95868 | 60.01508 | 76.60358
60.59582 | 622.8153 | 10.93947 | 59.99507 | 59.98738 | 76.59084
60.60418 | 622.8992 | 10.9378 | 59.99664 | 60.0168 | 76.57915
60.6125 | 622.9812 | 10.93603 | 60.0031 | 59.99372 | 76.56676
60.62084 | 623.0662 | 10.93392 | 60.01015 | 59.9971 | 76.55198
60.62916 | 623.1485 | 10.93163 | 59.99714 | 60.00807 | 76.53595
60.6375 | 623.2339 | 10.92951 | 59.99627 | 59.99304 | 76.52111
60.64582 | 623.3196 | 10.92749 | 59.98845 | 59.98486 | 76.50697
60.65418 | 623.402 | 10.92544 | 60.03114 | 60.009 | 76.49261
60.6625 | 623.4852 | 10.92323 | 59.99684 | 60.0111 | 76.47714
60.67082 | 623.566 | 10.9211 | 59.99306 | 59.97687 | 76.46223
60.67916 | 623.6508 | 10.91887 | 59.98472 | 59.99928 | 76.44661
60.6875 | 623.734 | 10.91659 | 59.97213 | 60.023 | 76.43065
60.69584 | 623.8178 | 10.91525 | 60.03154 | 59.98672 | 76.42127
60.70418 | 623.901 | 10.91412 | 59.99186 | 60.00862 | 76.41336
60.7125 | 623.985 | 10.91214 | 59.99062 | 59.99304 | 76.3995
60.72082 | 624.067 | 10.91013 | 60.02116 | 60.0025 | 76.38542
60.72918 | 624.1498 | 10.9082 | 59.97054 | 60.01724 | 76.37191
60.7375 | 624.232 | 10.90652 | 60.04747 | 59.98744 | 76.36015
60.74584 | 624.3168 | 10.90486 | 59.99326 | 59.99555 | 76.34853
60.75416 | 624.4 | 10.90293 | 59.97378 | 60.00302 | 76.33501
60.7625 | 624.4842 | 10.90126 | 60.01289 | 59.99604 | 76.32332
60.77082 | 624.5691 | 10.89955 | 60.00176 | 59.994 | 76.31135
60.77918 | 624.6508 | 10.89742 | 60.00462 | 59.98266 | 76.29644
60.7875 | 624.7346 | 10.89534 | 59.99467 | 60.03062 | 76.28187
60.79582 | 624.8198 | 10.89366 | 59.99756 | 60.00729 | 76.27011
60.80416 | 624.9033 | 10.8924 | 59.99033 | 59.9641 | 76.26129
60.8125 | 624.9878 | 10.89113 | 59.99012 | 60.01558 | 76.2524
60.82084 | 625.0734 | 10.88954 | 60.01293 | 60.00455 | 76.24127
60.82918 | 625.1572 | 10.88776 | 59.99312 | 59.96948 | 76.2288
60.8375 | 625.2401 | 10.88622 | 59.9998 | 60.03698 | 76.21802
60.84582 | 625.3261 | 10.8848 | 59.99365 | 59.97003 | 76.20808
60.85418 | 625.4094 | 10.88321 | 60.01623 | 60.01532 | 76.19695
60.8625 | 625.495 | 10.88128 | 60.0197 | 60.01494 | 76.18343
60.87084 | 625.5801 | 10.87942 | 59.9723 | 59.98376 | 76.17041
60.87916 | 625.6612 | 10.87766 | 60.01465 | 60.01485 | 76.15809
60.8875 | 625.7492 | 10.8762 | 59.99726 | 59.98286 | 76.14787
60.89582 | 625.8388 | 10.87493 | 60.01818 | 59.98818 | 76.13898
60.90418 | 625.9258 | 10.87362 | 60.00286 | 60.01497 | 76.1298
60.9125 | 626.007 | 10.87219 | 60.00932 | 60.01041 | 76.11979
60.92082 | 626.0891 | 10.87033 | 59.97964 | 60.008 | 76.10677
60.92916 | 626.1742 | 10.8683 | 60.00761 | 59.98762 | 76.09256
60.9375 | 626.2578 | 10.86645 | 59.9911 | 59.97252 | 76.07961
60.94584 | 626.3413 | 10.86423 | 59.99835 | 60.03345 | 76.06406
60.95418 | 626.4209 | 10.86202 | 59.97805 | 59.96403 | 76.04859
60.9625 | 626.5037 | 10.86027 | 59.98748 | 60.0445 | 76.03634
60.97082 | 626.5874 | 10.85872 | 60.03748 | 59.96708 | 76.02548
60.97918 | 626.6705 | 10.85678 | 59.97106 | 60.00301 | 76.0119
60.9875 | 626.7515 | 10.85504 | 60.005 | 60.01454 | 75.99972
60.99584 | 626.8351 | 10.85402 | 60.02024 | 60.00407 | 75.99258
61.00416 | 626.9162 | 10.8526 | 59.98329 | 59.9771 | 75.98264
61.0125 | 627.0002 | 10.8513 | 60.02368 | 60.02863 | 75.97353
61.02082 | 627.0838 | 10.85014 | 59.9834 | 59.99774 | 75.96541
61.02918 | 627.1664 | 10.84899 | 60.01179 | 59.9805 | 75.95736
61.0375 | 627.2485 | 10.84802 | 59.95016 | 59.99126 | 75.95057
61.04582 | 627.3326 | 10.84669 | 60.05504 | 60.02818 | 75.94126
61.05416 | 627.4164 | 10.84547 | 59.98345 | 59.98238 | 75.93272
61.0625 | 627.499 | 10.84409 | 59.9849 | 60.0189 | 75.92306
61.07084 | 627.5826 | 10.84274 | 60.03242 | 59.99518 | 75.9136
61.07918 | 627.6639 | 10.84146 | 59.98416 | 59.99537 | 75.90464
61.0875 | 627.7488 | 10.84008 | 60.01367 | 59.9931 | 75.89498
61.09582 | 627.8334 | 10.83863 | 59.979 | 60.02918 | 75.88483
61.10418 | 627.916 | 10.83711 | 60.01623 | 59.98194 | 75.87419
61.1125 | 628.0008 | 10.83558 | 60.01102 | 60.00758 | 75.86347
61.12084 | 628.0829 | 10.83406 | 59.99074 | 59.98262 | 75.85283
61.12916 | 628.1664 | 10.83262 | 59.98195 | 60.01982 | 75.84275
61.1375 | 628.248 | 10.8313 | 60.0296 | 59.98526 | 75.83351
61.14582 | 628.332 | 10.83001 | 59.95022 | 60.01127 | 75.82448
61.15418 | 628.414 | 10.82862 | 60.03541 | 60.0415 | 75.81474
61.1625 | 628.4984 | 10.82725 | 59.96324 | 59.95022 | 75.80515
61.17082 | 628.581 | 10.82592 | 60.02123 | 60.01924 | 75.79584
61.17916 | 628.6662 | 10.82453 | 60.00937 | 59.9952 | 75.78611
61.1875 | 628.7504 | 10.82294 | 60.00486 | 59.98406 | 75.77498
61.19584 | 628.834 | 10.82209 | 59.99744 | 60.01623 | 75.76903
61.20418 | 628.9187 | 10.82168 | 60.00266 | 60.00956 | 75.76616
61.2125 | 629.0016 | 10.82102 | 60.01562 | 59.97139 | 75.76153
61.22082 | 629.087 | 10.82025 | 59.9489 | 59.98918 | 75.75614
61.22918 | 629.1729 | 10.81942 | 60.0381 | 60.04394 | 75.75033
61.2375 | 629.2559 | 10.81835 | 59.99754 | 59.9815 | 75.74284
61.24584 | 629.3414 | 10.8171 | 59.97254 | 59.989 | 75.73409
61.25416 | 629.4276 | 10.81602 | 59.98726 | 60.02044 | 75.72653
61.2625 | 629.5134 | 10.81514 | 60.02012 | 59.96402 | 75.72037
61.27082 | 629.5982 | 10.81428 | 60.02344 | 59.9939 | 75.71435
61.27918 | 629.6826 | 10.8133 | 59.97793 | 60.03008 | 75.70748
61.2875 | 629.7692 | 10.81216 | 59.99703 | 59.98516 | 75.6995
61.29582 | 629.8538 | 10.8109 | 59.98894 | 60.00854 | 75.69068
61.30416 | 629.9379 | 10.80963 | 60.02063 | 59.98627 | 75.68179
61.3125 | 630.0238 | 10.80839 | 60.00202 | 59.99416 | 75.67311
61.32084 | 630.107 | 10.80716 | 60.01011 | 60.00432 | 75.6645
61.32918 | 630.1916 | 10.80582 | 59.97063 | 60.0096 | 75.65511
61.3375 | 630.2754 | 10.80449 | 60.03424 | 60.01069 | 75.6458
61.34582 | 630.36 | 10.80324 | 59.96772 | 59.99172 | 75.63705
61.35418 | 630.4452 | 10.8021 | 59.9812 | 59.98937 | 75.62907
61.3625 | 630.5286 | 10.80111 | 60.01905 | 59.98614 | 75.62214
61.37084 | 630.613 | 10.8001 | 60.01978 | 60.0253 | 75.61507
61.37916 | 630.6979 | 10.79921 | 59.98828 | 59.99806 | 75.60884
61.3875 | 630.7829 | 10.79834 | 60.01012 | 59.99858 | 75.60274
61.39582 | 630.8647 | 10.79762 | 59.97292 | 60.02434 | 75.5977
61.40418 | 630.9492 | 10.79682 | 60.03246 | 59.97004 | 75.5921
61.4125 | 631.0326 | 10.79593 | 59.96589 | 59.99818 | 75.58587
61.42082 | 631.1129 | 10.79502 | 60.07432 | 59.99814 | 75.5795
61.42916 | 631.193 | 10.79432 | 59.99179 | 60.00582 | 75.5746
61.4375 | 631.273 | 10.79355 | 59.98468 | 60.01104 | 75.56921
61.44584 | 631.353 | 10.79262 | 59.96845 | 59.98588 | 75.5627
61.45418 | 631.433 | 10.7919 | 60.02594 | 60.01445 | 75.55766
61.4625 | 631.512 | 10.7911 | 59.97708 | 60.00452 | 75.55205
61.47082 | 631.595 | 10.79028 | 60.02257 | 60.02274 | 75.54631
61.47918 | 631.6778 | 10.78943 | 59.98611 | 59.98262 | 75.54036
61.4875 | 631.7605 | 10.78864 | 60.00366 | 59.97463 | 75.53483
61.49584 | 631.8426 | 10.78788 | 60.00195 | 60.00642 | 75.52951
61.50416 | 631.9215 | 10.78726 | 59.98637 | 59.98485 | 75.52517
61.5125 | 632.0058 | 10.78658 | 60.0032 | 60.01757 | 75.52041
61.52082 | 632.0907 | 10.78588 | 60.01379 | 60.02314 | 75.51551
61.52918 | 632.1728 | 10.7852 | 59.99222 | 59.97452 | 75.51075
61.5375 | 632.256 | 10.78471 | 59.97283 | 59.9834 | 75.50732
61.54582 | 632.3361 | 10.78425 | 60.01238 | 59.99722 | 75.5041
61.55416 | 632.4164 | 10.78354 | 59.99309 | 60.03693 | 75.49912
61.5625 | 632.5032 | 10.78282 | 60.01757 | 59.99526 | 75.49408
61.57084 | 632.5893 | 10.782 | 60.00786 | 60.00708 | 75.48834
61.57918 | 632.6738 | 10.78144 | 59.97696 | 60.00655 | 75.48442
61.5875 | 632.7605 | 10.78099 | 60.03399 | 60.00246 | 75.48127
61.59582 | 632.8445 | 10.78024 | 59.991 | 59.96304 | 75.47602
61.60418 | 632.9282 | 10.7794 | 59.97509 | 60.01468 | 75.47014
61.6125 | 633.0085 | 10.77851 | 59.99008 | 59.9941 | 75.46391
61.62084 | 633.0906 | 10.77764 | 60.05629 | 60.03144 | 75.45782
61.62916 | 633.1672 | 10.77672 | 59.99856 | 59.9707 | 75.45138
61.6375 | 633.2389 | 10.77589 | 59.96295 | 59.99004 | 75.44556
61.64582 | 633.3101 | 10.77525 | 60.00842 | 60.01547 | 75.44108
61.65418 | 633.3867 | 10.77484 | 59.97744 | 59.99822 | 75.43821
61.6625 | 633.4714 | 10.77469 | 60.03443 | 60.01079 | 75.43716
61.67082 | 633.5606 | 10.77452 | 59.97644 | 59.97505 | 75.43597
61.67916 | 633.6422 | 10.77412 | 60.03032 | 60.0164 | 75.43317
61.6875 | 633.726 | 10.77326 | 59.96216 | 60.01588 | 75.42715
61.69584 | 633.8084 | 10.77216 | 60.02393 | 59.97206 | 75.41945
61.70418 | 633.8907 | 10.77122 | 60.00305 | 59.98424 | 75.41287
61.7125 | 633.9748 | 10.77061 | 60.00968 | 60.01982 | 75.4086
61.72082 | 634.0587 | 10.7711 | 59.96378 | 60.01055 | 75.41203
61.72918 | 634.1401 | 10.77127 | 59.99566 | 59.99897 | 75.41322
61.7375 | 634.2216 | 10.77054 | 60.02221 | 60.02075 | 75.40811
61.74584 | 634.3008 | 10.77002 | 59.97742 | 59.96721 | 75.40447
61.75416 | 634.3855 | 10.76916 | 60.02349 | 59.99356 | 75.39845
61.7625 | 634.4663 | 10.76774 | 59.9852 | 59.99932 | 75.3885
61.77082 | 634.549 | 10.76673 | 59.99818 | 60.009 | 75.38143
61.77918 | 634.6297 | 10.76565 | 60.02138 | 60.00344 | 75.37387
61.7875 | 634.7094 | 10.76476 | 60.02588 | 60.01186 | 75.36764
61.79582 | 634.7904 | 10.76338 | 59.95508 | 60.02207 | 75.35798
61.80416 | 634.8699 | 10.76205 | 59.99221 | 59.99301 | 75.34867
61.8125 | 634.9482 | 10.76137 | 60.05362 | 59.98216 | 75.34391
61.82084 | 635.0266 | 10.76098 | 59.98476 | 59.99944 | 75.34117
61.82918 | 635.104 | 10.76035 | 59.97396 | 60.01625 | 75.33676
61.8375 | 635.1797 | 10.76001 | 60.02292 | 60.01543 | 75.33438
61.84582 | 635.257 | 10.75964 | 59.9788 | 59.97742 | 75.33179
61.85418 | 635.336 | 10.75907 | 60.01258 | 60.00472 | 75.3278
61.8625 | 635.412 | 10.75862 | 60.01726 | 59.98206 | 75.32465
61.87084 | 635.4928 | 10.75836 | 59.98684 | 60.00033 | 75.32283
61.87916 | 635.571 | 10.75836 | 59.99549 | 60.01629 | 75.32283
61.8875 | 635.6528 | 10.75857 | 60.00809 | 59.97295 | 75.3243
61.89582 | 635.7328 | 10.75834 | 60.01989 | 59.99962 | 75.32269
61.90418 | 635.8145 | 10.7578 | 59.9851 | 60.0402 | 75.31891
61.9125 | 635.8958 | 10.75713 | 59.97759 | 59.98632 | 75.31422
61.92082 | 635.9807 | 10.75706 | 59.99656 | 59.98872 | 75.31373
61.92916 | 636.0611 | 10.75724 | 60.03418 | 59.99244 | 75.31499
61.9375 | 636.1455 | 10.7569 | 59.9965 | 60.01241 | 75.31261
61.94584 | 636.23 | 10.75625 | 59.99669 | 59.99452 | 75.30806
61.95418 | 636.3147 | 10.75585 | 60.01545 | 59.98944 | 75.30526
61.9625 | 636.3976 | 10.75551 | 59.98998 | 60.02316 | 75.30288
61.97082 | 636.4818 | 10.75494 | 59.96909 | 59.98762 | 75.29889
61.97918 | 636.5679 | 10.75399 | 60.01318 | 60.00459 | 75.29224
61.9875 | 636.651 | 10.75329 | 59.9849 | 59.98705 | 75.28733
61.99584 | 636.7365 | 10.75249 | 60.00818 | 60.0208 | 75.28173
62.00416 | 636.821 | 10.75172 | 59.99844 | 59.99568 | 75.27634
62.0125 | 636.905 | 10.75116 | 60.03144 | 60.01386 | 75.27242
62.02082 | 636.9897 | 10.75059 | 59.9617 | 60.00224 | 75.26843
62.02918 | 637.074 | 10.75026 | 59.97829 | 59.99283 | 75.26612
62.0375 | 637.1572 | 10.74978 | 60.05043 | 60.01334 | 75.26276
62.04582 | 637.2434 | 10.74922 | 59.97328 | 59.99409 | 75.25884
62.05416 | 637.3268 | 10.74875 | 60.03936 | 59.97903 | 75.25555
62.0625 | 637.4102 | 10.74843 | 59.99848 | 59.99348 | 75.25331
62.07084 | 637.495 | 10.74836 | 59.96113 | 60.00793 | 75.25282
62.07918 | 637.5816 | 10.74817 | 60.00105 | 59.99662 | 75.25149
62.0875 | 637.666 | 10.74771 | 60.04616 | 59.99356 | 75.24827
62.09582 | 637.75 | 10.74708 | 59.9699 | 60.01514 | 75.24386
62.10418 | 637.8344 | 10.74653 | 59.98765 | 60.01582 | 75.24001
62.1125 | 637.9185 | 10.74604 | 59.9923 | 59.97022 | 75.23657
62.12084 | 638.0018 | 10.74534 | 60.01072 | 60.00538 | 75.23167
62.12916 | 638.086 | 10.74456 | 59.97843 | 59.98799 | 75.22621
62.1375 | 638.1701 | 10.74394 | 60.03584 | 59.99421 | 75.22187
62.14582 | 638.2549 | 10.74348 | 60.01982 | 60.01334 | 75.21865
62.15418 | 638.3386 | 10.74302 | 59.98326 | 60.00268 | 75.21543
62.1625 | 638.4236 | 10.74256 | 60.00541 | 60.001 | 75.21221
62.17082 | 638.5096 | 10.74211 | 59.9915 | 59.98242 | 75.20906
62.17916 | 638.5934 | 10.74156 | 60.02715 | 60.01615 | 75.20521
62.1875 | 638.6776 | 10.74114 | 59.9675 | 60.0231 | 75.20227
62.19584 | 638.7631 | 10.74098 | 59.99856 | 59.96641 | 75.20115
62.20418 | 638.849 | 10.74087 | 60.01366 | 60.02515 | 75.20038
62.2125 | 638.934 | 10.7408 | 59.9817 | 59.96374 | 75.19989
62.22082 | 639.0186 | 10.74068 | 59.98024 | 59.993 | 75.19905
62.22918 | 639.1037 | 10.74035 | 60.0213 | 60.03997 | 75.19674
62.2375 | 639.1895 | 10.73997 | 59.9847 | 59.99176 | 75.19408
62.24584 | 639.273 | 10.73986 | 59.99405 | 60.01782 | 75.19331
62.25416 | 639.3612 | 10.7397 | 60.01579 | 59.9974 | 75.19219
62.2625 | 639.4448 | 10.7394 | 60.01055 | 59.95386 | 75.19009
62.27082 | 639.5288 | 10.73896 | 60.0017 | 60.02926 | 75.18701
62.27918 | 639.6122 | 10.73835 | 60.01419 | 60.0027 | 75.18273
62.2875 | 639.6968 | 10.73771 | 59.95889 | 59.98426 | 75.17825
62.29582 | 639.781 | 10.73704 | 60.04254 | 60.0135 | 75.17356
62.30416 | 639.8632 | 10.73654 | 59.99172 | 60.00764 | 75.17006
62.3125 | 639.9468 | 10.73619 | 59.9897 | 59.98488 | 75.16761
62.32084 | 640.0296 | 10.73584 | 59.98552 | 60.0262 | 75.16516
62.32918 | 640.1135 | 10.73548 | 60.02148 | 59.98322 | 75.16264
62.3375 | 640.1958 | 10.73504 | 60.00662 | 60.03428 | 75.15956
62.34582 | 640.2793 | 10.73456 | 59.9993 | 59.97847 | 75.1562
62.35418 | 640.3618 | 10.73413 | 59.99313 | 60.01109 | 75.15319
62.3625 | 640.445 | 10.73352 | 59.9998 | 59.9877 | 75.14892
62.37084 | 640.5273 | 10.73304 | 60.005 | 59.99012 | 75.14556
62.37916 | 640.609 | 10.73275 | 59.96821 | 60.00512 | 75.14353
62.3875 | 640.6899 | 10.73242 | 60.03142 | 59.99338 | 75.14122
62.39582 | 640.7747 | 10.73205 | 60.00324 | 60.0278 | 75.13863
62.40418 | 640.8564 | 10.73168 | 60.00649 | 59.96516 | 75.13604
62.4125 | 640.9386 | 10.73131 | 59.98193 | 60.01472 | 75.13345
62.42082 | 641.0213 | 10.73084 | 60.00675 | 60.02261 | 75.13015
62.42916 | 641.1015 | 10.73034 | 59.97462 | 59.97764 | 75.12665
62.4375 | 641.184 | 10.72988 | 60.02066 | 60.00608 | 75.12343
62.44584 | 641.2647 | 10.72951 | 59.98377 | 59.97988 | 75.12084
62.45418 | 641.3453 | 10.729 | 60.01047 | 60.02198 | 75.11727
62.4625 | 641.4258 | 10.72848 | 59.993 | 59.98485 | 75.11363
62.47082 | 641.5084 | 10.72805 | 60.03676 | 60.02301 | 75.11062
62.47918 | 641.591 | 10.72768 | 59.96826 | 59.96955 | 75.10803
62.4875 | 641.6761 | 10.72726 | 59.9844 | 60.02572 | 75.10509
62.49584 | 641.7593 | 10.72692 | 60.04745 | 60.00259 | 75.10271
62.50416 | 641.8414 | 10.72658 | 59.97451 | 59.9716 | 75.10033
62.5125 | 641.9266 | 10.72629 | 59.98916 | 60.00996 | 75.0983
62.52082 | 642.0117 | 10.72612 | 59.99236 | 60.01613 | 75.09711
62.52918 | 642.0972 | 10.726 | 60.018 | 59.99824 | 75.09627
62.5375 | 642.1862 | 10.72576 | 59.9823 | 59.97057 | 75.09459
62.54582 | 642.2822 | 10.72556 | 60.01588 | 60.0176 | 75.09319
62.55416 | 642.3824 | 10.72558 | 59.9722 | 60.0132 | 75.09333
62.5625 | 642.475 | 10.7256 | 60.01924 | 59.99636 | 75.09347
62.57084 | 642.5648 | 10.72549 | 60.0193 | 59.96149 | 75.0927
62.57918 | 642.6582 | 10.7252 | 59.98735 | 60.01684 | 75.09067
62.5875 | 642.7485 | 10.72505 | 60.00738 | 59.98968 | 75.08962
62.59582 | 642.835 | 10.72497 | 59.96006 | 60.00828 | 75.08906
62.60418 | 642.923 | 10.72499 | 60.00698 | 60.00568 | 75.0892
62.6125 | 643.0044 | 10.72495 | 60.01938 | 60.00379 | 75.08892
62.62084 | 643.09 | 10.7249 | 59.98235 | 59.99651 | 75.08857
62.62916 | 643.1732 | 10.72475 | 59.99806 | 60.00212 | 75.08752
62.6375 | 643.2554 | 10.72442 | 60.02276 | 60.02039 | 75.08521
62.64582 | 643.339 | 10.724 | 59.97107 | 59.99794 | 75.08227
62.65418 | 643.4209 | 10.72362 | 60.03559 | 60.01666 | 75.07961
62.6625 | 643.4992 | 10.72306 | 60.01256 | 59.9811 | 75.07568
62.67082 | 643.5811 | 10.72238 | 59.99401 | 59.98902 | 75.07092
62.67916 | 643.665 | 10.72169 | 59.97924 | 60.00641 | 75.06609
62.6875 | 643.7457 | 10.7211 | 60.01304 | 59.97401 | 75.06196
62.69584 | 643.8289 | 10.72064 | 60.02461 | 60.01407 | 75.05874
62.70418 | 643.9113 | 10.72019 | 59.9633 | 60.01804 | 75.05559
62.7125 | 643.9971 | 10.71967 | 60.01988 | 59.9956 | 75.05195
62.72082 | 644.0816 | 10.71907 | 59.98555 | 59.98766 | 75.04775
62.72918 | 644.1686 | 10.71854 | 60.0032 | 60.01588 | 75.04404
62.7375 | 644.2559 | 10.71816 | 60.00558 | 59.95759 | 75.04138
62.74584 | 644.3411 | 10.71797 | 59.9892 | 60.0375 | 75.04005
62.75416 | 644.4278 | 10.71784 | 59.9992 | 59.99846 | 75.03914
62.7625 | 644.5129 | 10.71781 | 60.02236 | 59.99274 | 75.03893
62.77082 | 644.5967 | 10.7178 | 59.99613 | 60.0079 | 75.03886
62.77918 | 644.6832 | 10.7177 | 59.99575 | 59.97628 | 75.03816
62.7875 | 644.7666 | 10.71747 | 59.98662 | 60.01731 | 75.03655
62.79582 | 644.8504 | 10.71712 | 60.00732 | 59.9766 | 75.0341
62.80416 | 644.9358 | 10.71662 | 60.02991 | 59.96361 | 75.0306
62.8125 | 645.0178 | 10.71613 | 59.96623 | 60.0142 | 75.02717
62.82084 | 645.0992 | 10.71574 | 60.01262 | 60.01579 | 75.02443
62.82918 | 645.1816 | 10.7153 | 59.96981 | 60.00772 | 75.02135
62.8375 | 645.2618 | 10.71469 | 60.00772 | 59.99619 | 75.01708
62.84582 | 645.3409 | 10.71399 | 59.99343 | 60.027 | 75.01218
62.85418 | 645.421 | 10.71326 | 59.99752 | 59.99904 | 75.00707
62.8625 | 645.5015 | 10.71256 | 60.01043 | 59.9959 | 75.00217
62.87084 | 645.5812 | 10.71211 | 60.00808 | 59.99988 | 74.99902
62.87916 | 645.661 | 10.71167 | 60.01621 | 59.99004 | 74.99594
62.8875 | 645.7378 | 10.71102 | 59.9868 | 59.9866 | 74.99139
62.89582 | 645.8184 | 10.71041 | 60.01558 | 60.01088 | 74.98712
62.90418 | 645.8962 | 10.70966 | 59.98724 | 59.99221 | 74.98187
62.9125 | 645.9796 | 10.70924 | 59.96811 | 60.01646 | 74.97893
62.92082 | 646.055 | 10.70887 | 60.02046 | 59.96756 | 74.97634
62.92916 | 646.134 | 10.70831 | 60.02116 | 60.02245 | 74.97241
62.9375 | 646.2141 | 10.70797 | 59.96687 | 60.00882 | 74.97003
62.94584 | 646.291 | 10.70766 | 60.00445 | 60.00976 | 74.96786
62.95418 | 646.3698 | 10.7075 | 60.01885 | 59.97096 | 74.96674
62.9625 | 646.4514 | 10.70737 | 60.01246 | 59.99052 | 74.96583
62.97082 | 646.5298 | 10.70721 | 59.97665 | 60.03718 | 74.96471
62.97918 | 646.6108 | 10.70711 | 59.99747 | 59.99488 | 74.96401
62.9875 | 646.6899 | 10.70712 | 60.01225 | 59.99576 | 74.96408
62.99584 | 646.7714 | 10.7071 | 59.9808 | 59.9895 | 74.96394
63.00416 | 646.8504 | 10.70686 | 59.99712 | 60.01593 | 74.96226
63.0125 | 646.931 | 10.70635 | 60.02865 | 59.99688 | 74.95869
63.02082 | 647.0128 | 10.70578 | 59.98218 | 60.01435 | 74.9547
63.02918 | 647.0947 | 10.70532 | 60.00176 | 59.98963 | 74.95148
63.0375 | 647.173 | 10.70512 | 60.00326 | 60.00014 | 74.95008
63.04582 | 647.2531 | 10.70504 | 59.98006 | 59.97792 | 74.94952
63.05416 | 647.336 | 10.70501 | 60.00579 | 60.03455 | 74.94931
63.0625 | 647.4192 | 10.70499 | 60.01705 | 59.98028 | 74.94917
63.07084 | 647.503 | 10.7047 | 59.97086 | 60.0075 | 74.94714
63.07918 | 647.5907 | 10.70459 | 60.0301 | 60.00068 | 74.94637
63.0875 | 647.6746 | 10.70468 | 60.00688 | 59.96705 | 74.947
63.09582 | 647.7638 | 10.70478 | 60.00205 | 60.01976 | 74.9477
63.10418 | 647.8544 | 10.70464 | 59.96218 | 60.0006 | 74.94672
63.1125 | 647.9465 | 10.70432 | 60.12012 | 59.99822 | 74.94448
63.12084 | 648.041 | 10.70377 | 59.92353 | 59.98324 | 74.94063
63.12916 | 648.1326 | 10.70326 | 59.97612 | 60.02564 | 74.93706
63.1375 | 648.2282 | 10.7028 | 59.98419 | 60.00848 | 74.93384
63.14582 | 648.3188 | 10.70234 | 60.00453 | 59.99124 | 74.93062
63.15418 | 648.4071 | 10.70194 | 60.01338 | 59.9916 | 74.92782
63.1625 | 648.494 | 10.70143 | 59.98402 | 60.00474 | 74.92425
63.17082 | 648.5796 | 10.70091 | 60.01184 | 60.01057 | 74.9206
63.17916 | 648.667 | 10.70048 | 60.00861 | 59.97957 | 74.91759
63.1875 | 648.7518 | 10.70016 | 59.98613 | 59.99034 | 74.91535
63.19584 | 648.8372 | 10.69973 | 60.03242 | 60.00239 | 74.91234
63.20418 | 648.9224 | 10.6992 | 59.95262 | 59.99374 | 74.90863
63.2125 | 649.0063 | 10.69874 | 60.02088 | 60.03051 | 74.90541
63.22082 | 649.0895 | 10.69835 | 59.97922 | 60.00005 | 74.90268
63.22918 | 649.1714 | 10.6978 | 60.01762 | 59.99461 | 74.89883
63.2375 | 649.2562 | 10.6974 | 59.9782 | 60.017 | 74.89603
63.24584 | 649.3403 | 10.69718 | 60.08339 | 59.97479 | 74.89449
63.25416 | 649.423 | 10.69693 | 59.91033 | 59.98793 | 74.89274
63.2625 | 649.5041 | 10.69637 | 60.03414 | 60.01946 | 74.88882
63.27082 | 649.5899 | 10.69584 | 59.98599 | 59.96766 | 74.88511
63.27918 | 649.672 | 10.69532 | 60.01096 | 60.02107 | 74.88147
63.2875 | 649.759 | 10.69486 | 59.99168 | 59.97989 | 74.87825
63.29582 | 649.84 | 10.69448 | 60.01116 | 60.0242 | 74.87559
63.30416 | 649.9229 | 10.69408 | 60.02274 | 59.98496 | 74.87279
63.3125 | 650.0063 | 10.69381 | 59.99474 | 60.02932 | 74.8709
63.32084 | 650.0922 | 10.69372 | 59.97154 | 59.98871 | 74.87027
63.32918 | 650.1754 | 10.69363 | 60.02874 | 59.97841 | 74.86964
63.3375 | 650.26 | 10.6934 | 60.00045 | 60.04222 | 74.86802
63.34582 | 650.3447 | 10.6932 | 59.95571 | 59.97194 | 74.86662
63.35418 | 650.428 | 10.69299 | 60.03238 | 59.98196 | 74.86515
63.3625 | 650.5107 | 10.69262 | 60.001 | 60.0265 | 74.86256
63.37084 | 650.5945 | 10.69207 | 59.98632 | 59.97512 | 74.85871
63.37916 | 650.6764 | 10.69153 | 60.03428 | 60.02944 | 74.85493
63.3875 | 650.7584 | 10.69103 | 59.99516 | 59.9982 | 74.85143
63.39582 | 650.8418 | 10.6908 | 59.95785 | 59.99771 | 74.84982
63.40418 | 650.9229 | 10.69066 | 59.99824 | 59.97737 | 74.84884
63.4125 | 651.0038 | 10.69047 | 60.01228 | 60.02818 | 74.84751
63.42082 | 651.086 | 10.6905 | 59.9981 | 59.9702 | 74.84772
63.42916 | 651.1678 | 10.69068 | 60.00859 | 60.02568 | 74.84898
63.4375 | 651.2489 | 10.69044 | 59.99936 | 59.99224 | 74.8473
63.44584 | 651.3279 | 10.6903 | 60.01872 | 59.97588 | 74.84632
63.45418 | 651.4072 | 10.69022 | 60.0079 | 60.03535 | 74.84576
63.4625 | 651.487 | 10.6901 | 59.98792 | 59.98668 | 74.84492
63.47082 | 651.5658 | 10.69007 | 59.98046 | 60.0208 | 74.84471
63.47918 | 651.6426 | 10.69006 | 60.0423 | 59.98666 | 74.84464
63.4875 | 651.7226 | 10.68966 | 59.98762 | 60.01042 | 74.84184
63.49584 | 651.8041 | 10.68894 | 59.99411 | 59.99399 | 74.8368
63.50416 | 651.8861 | 10.68833 | 59.98246 | 59.998 | 74.83253
63.5125 | 651.9707 | 10.68802 | 60.00175 | 60.01575 | 74.83036
63.52082 | 652.0594 | 10.68782 | 59.99001 | 59.98604 | 74.82896
63.52918 | 652.1508 | 10.68743 | 60.01431 | 60.00637 | 74.82623
63.5375 | 652.239 | 10.68684 | 60.02283 | 59.97808 | 74.8221
63.54582 | 652.3298 | 10.68631 | 60.0007 | 60.0368 | 74.81839
63.55416 | 652.4195 | 10.68591 | 59.9644 | 59.98398 | 74.81558
63.5625 | 652.509 | 10.68567 | 59.99659 | 59.9778 | 74.8139
63.57084 | 652.599 | 10.68532 | 59.99944 | 60.03499 | 74.81145
63.57918 | 652.6885 | 10.68492 | 60.01549 | 59.96496 | 74.80865
63.5875 | 652.7747 | 10.68448 | 60.01554 | 60.00791 | 74.80557
63.59582 | 652.8616 | 10.6841 | 60.01055 | 60.01244 | 74.80291
63.60418 | 652.9462 | 10.6837 | 59.99166 | 60.00672 | 74.80011
63.6125 | 653.0316 | 10.6833 | 60.00705 | 60.00201 | 74.79731
63.62084 | 653.1162 | 10.68298 | 60.00432 | 59.98606 | 74.79507
63.62916 | 653.1993 | 10.68242 | 59.97366 | 59.98692 | 74.79115
63.6375 | 653.2815 | 10.6819 | 59.98456 | 59.99778 | 74.78751
63.64582 | 653.3672 | 10.68145 | 60.02372 | 60.02748 | 74.78436
63.65418 | 653.4505 | 10.6811 | 59.97883 | 59.9715 | 74.78191
63.6625 | 653.5346 | 10.68075 | 60.00984 | 60.01174 | 74.77946
63.67082 | 653.6178 | 10.68048 | 60.02176 | 59.98818 | 74.77757
63.67916 | 653.7024 | 10.68022 | 59.9861 | 60.00414 | 74.77575
63.6875 | 653.7848 | 10.68011 | 60.01918 | 60.03582 | 74.77498
63.69584 | 653.8695 | 10.68008 | 59.97454 | 60.00699 | 74.77477
63.70418 | 653.9538 | 10.68008 | 60.02158 | 59.96136 | 74.77477
63.7125 | 654.0376 | 10.68029 | 59.96188 | 60.00557 | 74.77624
63.72082 | 654.1196 | 10.68042 | 60.03443 | 59.99883 | 74.77715
63.72918 | 654.205 | 10.68072 | 59.98601 | 60.0013 | 74.77925
63.7375 | 654.2875 | 10.68078 | 59.97124 | 59.98424 | 74.77967
63.74584 | 654.3731 | 10.68037 | 60.01734 | 60.01032 | 74.7768
63.75416 | 654.4581 | 10.67987 | 60.02747 | 59.98406 | 74.7733
63.7625 | 654.542 | 10.67926 | 59.97578 | 60.04199 | 74.76903
63.77082 | 654.6258 | 10.67836 | 60.00746 | 59.9828 | 74.76272
63.77918 | 654.7087 | 10.67756 | 59.98746 | 59.99586 | 74.75712
63.7875 | 654.7926 | 10.67681 | 60.01057 | 60.00122 | 74.75187
63.79582 | 654.8761 | 10.67602 | 59.98206 | 60.00499 | 74.74634
63.80416 | 654.9594 | 10.67532 | 60.00309 | 60.00151 | 74.74144
63.8125 | 655.0418 | 10.67476 | 59.99878 | 59.99648 | 74.73752
63.82084 | 655.1261 | 10.67414 | 60.0397 | 60.00398 | 74.73318
63.82918 | 655.2082 | 10.6734 | 59.96928 | 59.98568 | 74.728
63.8375 | 655.292 | 10.67272 | 59.98992 | 60.00948 | 74.72324
63.84582 | 655.3744 | 10.67196 | 60.00195 | 59.9908 | 74.71792
63.85418 | 655.4575 | 10.67131 | 59.98135 | 60.00693 | 74.71337
63.8625 | 655.5391 | 10.67082 | 60.05602 | 60.02598 | 74.70993
63.87084 | 655.6215 | 10.67044 | 59.99672 | 59.99674 | 74.70727
63.87916 | 655.7051 | 10.67005 | 59.96426 | 59.97324 | 74.70454
63.8875 | 655.7884 | 10.67003 | 59.9975 | 59.98968 | 74.7044
63.89582 | 655.8699 | 10.66985 | 59.9885 | 60.02676 | 74.70314
63.90418 | 655.9548 | 10.66939 | 60.0147 | 59.97328 | 74.69992
63.9125 | 656.0372 | 10.66899 | 59.99818 | 59.99328 | 74.69712
63.92082 | 656.1222 | 10.66912 | 60.03006 | 60.00566 | 74.69803
63.92916 | 656.2053 | 10.67031 | 59.9973 | 60.00154 | 74.70636
63.9375 | 656.2926 | 10.67157 | 59.9657 | 60.01675 | 74.71519
63.94584 | 656.3761 | 10.67282 | 59.98342 | 59.9888 | 74.72394
63.95418 | 656.4629 | 10.67363 | 60.0588 | 59.9816 | 74.72961
63.9625 | 656.5494 | 10.67404 | 59.96888 | 60.03907 | 74.73248
63.97082 | 656.633 | 10.67346 | 59.98534 | 60.00526 | 74.72842
63.97918 | 656.7136 | 10.67173 | 60.00728 | 59.97984 | 74.71631
63.9875 | 656.7978 | 10.66972 | 60.00389 | 60.00208 | 74.70223
63.99584 | 656.8799 | 10.66783 | 59.996 | 59.98608 | 74.689
64.00416 | 656.9641 | 10.66646 | 60.02224 | 60.00453 | 74.67941
64.0125 | 657.0464 | 10.66585 | 60.0263 | 59.9916 | 74.67514
64.02084 | 657.1288 | 10.66596 | 59.9894 | 60.02593 | 74.67591
64.02918 | 657.2132 | 10.66687 | 59.9937 | 59.9886 | 74.68228
64.0375 | 657.2982 | 10.66857 | 59.98839 | 60.01182 | 74.69418
64.04582 | 657.381 | 10.66891 | 60.01011 | 59.9692 | 74.69656
64.05418 | 657.4625 | 10.66804 | 60.00442 | 60.03606 | 74.69047
64.0625 | 657.5478 | 10.66771 | 59.99972 | 59.98081 | 74.68816
64.07082 | 657.6296 | 10.66789 | 59.97668 | 60.00708 | 74.68942
64.07918 | 657.7109 | 10.66715 | 59.99287 | 60.00474 | 74.68424
64.0875 | 657.7944 | 10.66669 | 60.01894 | 59.96266 | 74.68102
64.09582 | 657.8801 | 10.6664 | 60.00379 | 60.02138 | 74.67899
64.10416 | 657.9606 | 10.66669 | 59.98686 | 60.00246 | 74.68102
64.1125 | 658.0451 | 10.6664 | 60.00188 | 60.01498 | 74.67899
64.12084 | 658.1258 | 10.66488 | 59.99503 | 59.98015 | 74.66835
64.12916 | 658.2084 | 10.66301 | 59.9798 | 60.02605 | 74.65525
64.1375 | 658.2898 | 10.66216 | 60.01352 | 59.98593 | 74.6493
64.14584 | 658.3722 | 10.66206 | 60.0228 | 60.00681 | 74.6486
64.15418 | 658.454 | 10.66161 | 60.003 | 59.98035 | 74.64545
64.1625 | 658.5354 | 10.66071 | 59.9759 | 60.00933 | 74.63915
64.17082 | 658.6176 | 10.65999 | 60.02572 | 59.99351 | 74.63411
64.17918 | 658.6997 | 10.65956 | 59.97253 | 59.99712 | 74.6311
64.1875 | 658.7854 | 10.66029 | 59.99595 | 60.027 | 74.63621
64.19582 | 658.8728 | 10.66 | 60.01812 | 59.98999 | 74.63418
64.20418 | 658.9566 | 10.65898 | 59.97546 | 59.96899 | 74.62704
64.2125 | 659.0379 | 10.65892 | 60.03392 | 60.02883 | 74.62662
64.22082 | 659.1224 | 10.65925 | 59.97918 | 59.9851 | 74.62893
64.22916 | 659.206 | 10.65971 | 60.0354 | 60.00992 | 74.63215
64.2375 | 659.2888 | 10.66002 | 59.99106 | 60.00662 | 74.63432
64.24584 | 659.3715 | 10.66005 | 59.94951 | 59.9948 | 74.63453
64.25416 | 659.4534 | 10.6596 | 60.02534 | 60.0003 | 74.63138
64.2625 | 659.5359 | 10.65916 | 59.97615 | 59.98151 | 74.6283
64.27084 | 659.6158 | 10.65856 | 60.01157 | 60.02334 | 74.6241
64.27918 | 659.6968 | 10.65786 | 60.03781 | 60.0143 | 74.6192
64.2875 | 659.7778 | 10.65726 | 59.9697 | 59.99006 | 74.615
64.29582 | 659.8611 | 10.65665 | 59.99812 | 59.99063 | 74.61073
64.30418 | 659.9424 | 10.65612 | 60.0497 | 59.99519 | 74.60702
64.3125 | 660.0237 | 10.65575 | 59.9883 | 60.01656 | 74.60442
64.32082 | 660.1024 | 10.65565 | 59.96631 | 59.98516 | 74.60372
64.32918 | 660.1834 | 10.6555 | 60.0181 | 60.042 | 74.60267
64.3375 | 660.2641 | 10.65481 | 60.01151 | 59.96695 | 74.59784
64.34582 | 660.3462 | 10.65395 | 59.9675 | 60.00756 | 74.59182
64.35416 | 660.4242 | 10.65347 | 60.01586 | 59.99437 | 74.58846
64.3625 | 660.5058 | 10.65331 | 59.98229 | 59.98992 | 74.58734
64.37084 | 660.5832 | 10.65287 | 60.01678 | 60.01776 | 74.58426
64.37916 | 660.6628 | 10.6525 | 60.00145 | 60.00011 | 74.58167
64.3875 | 660.7418 | 10.6525 | 59.99868 | 59.99458 | 74.58167
64.39584 | 660.8204 | 10.65286 | 59.98262 | 60.01702 | 74.58419
64.40418 | 660.8993 | 10.65291 | 60.01362 | 60.0001 | 74.58454
64.4125 | 660.9778 | 10.65261 | 59.99632 | 59.986 | 74.58244
64.42082 | 661.0572 | 10.65252 | 59.99806 | 59.96209 | 74.58181
64.42918 | 661.1352 | 10.65242 | 59.97486 | 60.01597 | 74.58111
64.4375 | 661.2146 | 10.65214 | 60.05627 | 60.01946 | 74.57915
64.44582 | 661.2919 | 10.65172 | 59.96204 | 59.99248 | 74.57621
64.45418 | 661.3719 | 10.6513 | 60.02256 | 59.98036 | 74.57327
64.4625 | 661.4501 | 10.65072 | 60.00117 | 60.01293 | 74.56921
64.47082 | 661.5278 | 10.65048 | 59.9763 | 60.0108 | 74.56753
64.47916 | 661.6054 | 10.65044 | 60.0248 | 59.99174 | 74.56725
64.4875 | 661.6845 | 10.65048 | 60.0026 | 59.98304 | 74.56753
64.49584 | 661.7647 | 10.65038 | 59.97634 | 60.03198 | 74.56683
64.50416 | 661.8425 | 10.65021 | 60.02756 | 59.96532 | 74.56564
64.5125 | 661.923 | 10.65008 | 59.9972 | 59.99892 | 74.56473
64.52084 | 662.0056 | 10.6497 | 59.98941 | 60.04738 | 74.56207
64.52918 | 662.0872 | 10.64914 | 59.97774 | 59.97932 | 74.55815
64.5375 | 662.171 | 10.64858 | 60.00068 | 59.9998 | 74.55423
64.54582 | 662.2586 | 10.64796 | 60.01873 | 59.98013 | 74.54988
64.55418 | 662.3481 | 10.6472 | 60.01565 | 60.01744 | 74.54456
64.5625 | 662.44 | 10.64637 | 60.00278 | 59.9843 | 74.53875
64.57082 | 662.5329 | 10.6456 | 59.9832 | 60.00447 | 74.53336
64.57918 | 662.6276 | 10.64513 | 60.01821 | 60.00918 | 74.53007
64.5875 | 662.7236 | 10.64484 | 60.00832 | 59.97726 | 74.52804
64.59582 | 662.8189 | 10.64451 | 59.98474 | 60.02638 | 74.52573
64.60416 | 662.9124 | 10.64417 | 60.00226 | 60.01618 | 74.52335
64.6125 | 663.0071 | 10.64383 | 59.97224 | 59.97208 | 74.52097
64.62084 | 663.0972 | 10.64373 | 60.00874 | 60.00546 | 74.52027
64.62916 | 663.189 | 10.64368 | 59.9934 | 60.00469 | 74.51992
64.6375 | 663.281 | 10.64351 | 60.0016 | 60.01006 | 74.51873
64.64584 | 663.3732 | 10.64327 | 59.97906 | 59.99174 | 74.51705
64.65418 | 663.462 | 10.64288 | 60.05413 | 59.97943 | 74.51432
64.6625 | 663.5486 | 10.6425 | 59.99344 | 60.04088 | 74.51166
64.67082 | 663.6332 | 10.64209 | 59.9651 | 59.98772 | 74.50879
64.67918 | 663.7161 | 10.6418 | 60.04137 | 59.98202 | 74.50676
64.6875 | 663.8003 | 10.64164 | 60.00541 | 60.02066 | 74.50564
64.69582 | 663.8828 | 10.64162 | 59.95406 | 60.01285 | 74.5055
64.70418 | 663.9637 | 10.64154 | 60.02092 | 60.00356 | 74.50494
64.7125 | 664.0474 | 10.64137 | 59.97419 | 59.96624 | 74.50375
64.72082 | 664.1272 | 10.64134 | 60.01562 | 60.003 | 74.50354
64.72916 | 664.2107 | 10.64135 | 60.0183 | 60.00145 | 74.50361
64.7375 | 664.292 | 10.64136 | 59.99235 | 59.99329 | 74.50368
64.74584 | 664.3754 | 10.64146 | 59.98652 | 60.01062 | 74.50438
64.75416 | 664.4555 | 10.64152 | 60.02744 | 59.99537 | 74.5048
64.7625 | 664.5402 | 10.64138 | 59.99401 | 60.01115 | 74.50382
64.77084 | 664.6258 | 10.64116 | 59.97515 | 59.98364 | 74.50228
64.77918 | 664.7102 | 10.6407 | 60.00422 | 60.01438 | 74.49905
64.7875 | 664.7956 | 10.6401 | 60.01793 | 59.99728 | 74.49485
64.79582 | 664.8805 | 10.63948 | 59.99234 | 59.98503 | 74.49051
64.80418 | 664.9666 | 10.6389 | 59.99429 | 60.01532 | 74.48645
64.8125 | 665.0551 | 10.63839 | 59.99937 | 60.005 | 74.48288
64.82082 | 665.1413 | 10.63792 | 59.99862 | 60.00649 | 74.47959
64.82918 | 665.2272 | 10.63756 | 59.98304 | 60.01238 | 74.47707
64.8375 | 665.3132 | 10.63733 | 60.0378 | 59.9787 | 74.47546
64.84582 | 665.4008 | 10.63694 | 60.00893 | 59.97088 | 74.47273
64.85416 | 665.4876 | 10.6367 | 59.98748 | 60.02708 | 74.47105
64.8625 | 665.573 | 10.63649 | 60.00145 | 59.98504 | 74.46958
64.87084 | 665.659 | 10.63612 | 59.9941 | 60.0045 | 74.46699
64.87916 | 665.7438 | 10.63577 | 60.00072 | 59.98299 | 74.46454
64.8875 | 665.8308 | 10.63534 | 59.99684 | 60.00579 | 74.46153
64.89584 | 665.9155 | 10.63496 | 60.0081 | 59.98752 | 74.45887
64.90418 | 666.0022 | 10.63459 | 60.06063 | 60.02668 | 74.45628
64.9125 | 666.0856 | 10.63419 | 59.90455 | 59.99768 | 74.45348
64.92082 | 666.1706 | 10.63375 | 60.05635 | 60.00987 | 74.4504
64.92918 | 666.2532 | 10.63368 | 59.95883 | 59.9791 | 74.44991
64.9375 | 666.337 | 10.63378 | 60.0042 | 59.98716 | 74.45061
64.94582 | 666.4222 | 10.63362 | 60.01748 | 60.03933 | 74.44949
64.95418 | 666.5049 | 10.63339 | 59.9654 | 59.99536 | 74.44788
64.9625 | 666.5887 | 10.63323 | 60.02449 | 59.9854 | 74.44675
64.97082 | 666.6706 | 10.63327 | 60.00443 | 60.0095 | 74.44703
64.97916 | 666.755 | 10.633 | 60.00926 | 59.99984 | 74.44514
64.9875 | 666.8368 | 10.6324 | 59.96195 | 60.00948 | 74.44094
64.99584 | 666.9201 | 10.6319 | 60.00472 | 59.98402 | 74.43744
65.00416 | 667.0026 | 10.63165 | 60.01063 | 60.02253 | 74.43569
65.0125 | 667.0839 | 10.63141 | 60.01584 | 59.98398 | 74.43401
65.02084 | 667.1653 | 10.63098 | 59.99456 | 59.98188 | 74.431
65.02918 | 667.2468 | 10.6304 | 60.02312 | 60.02246 | 74.42694
65.0375 | 667.3288 | 10.63018 | 59.97515 | 60.0129 | 74.4254
65.04582 | 667.412 | 10.63019 | 59.99012 | 59.97694 | 74.42547
65.05418 | 667.492 | 10.62993 | 60.0175 | 59.99702 | 74.42365
65.0625 | 667.5739 | 10.62939 | 59.99141 | 60.01391 | 74.41987
65.07082 | 667.6545 | 10.6289 | 60.0148 | 60.00856 | 74.41644
65.07918 | 667.7346 | 10.62839 | 59.96668 | 59.98491 | 74.41287
65.0875 | 667.8188 | 10.62798 | 60.01129 | 59.98418 | 74.41
65.09582 | 667.8999 | 10.62768 | 59.97569 | 59.99182 | 74.4079
65.10416 | 667.9806 | 10.62744 | 60.02937 | 60.03044 | 74.40622
65.1125 | 668.0636 | 10.62725 | 59.9959 | 60.01406 | 74.40489
65.12084 | 668.1462 | 10.62711 | 59.99805 | 59.98282 | 74.40391
65.12916 | 668.2278 | 10.62692 | 59.98626 | 60.0189 | 74.40258
65.1375 | 668.3078 | 10.62662 | 60.0169 | 59.98388 | 74.40048
65.14584 | 668.3872 | 10.62636 | 59.97907 | 60.01258 | 74.39866
65.15418 | 668.472 | 10.6261 | 60.0112 | 59.98504 | 74.39684
65.1625 | 668.5513 | 10.62582 | 59.98438 | 59.98509 | 74.39488
65.17082 | 668.6342 | 10.6256 | 60.0342 | 60.01895 | 74.39333
65.17918 | 668.7134 | 10.62538 | 59.97549 | 59.95592 | 74.39179
65.1875 | 668.798 | 10.62506 | 60.06135 | 60.03289 | 74.38955
65.19582 | 668.8782 | 10.62474 | 59.95348 | 60.01049 | 74.38731
65.20418 | 668.9616 | 10.62441 | 59.9748 | 59.98497 | 74.385
65.2125 | 669.0444 | 10.62402 | 60.02386 | 60.01127 | 74.38227
65.22082 | 669.1254 | 10.6237 | 60.0044 | 60.01076 | 74.38003
65.22916 | 669.2074 | 10.62339 | 60.00972 | 60.01162 | 74.37786
65.2375 | 669.29 | 10.62296 | 59.98843 | 59.97958 | 74.37485
65.24584 | 669.3718 | 10.62256 | 60.0129 | 60.00976 | 74.37205
65.25416 | 669.453 | 10.62228 | 60.00039 | 59.9931 | 74.37009
65.2625 | 669.5366 | 10.62198 | 59.9877 | 59.998 | 74.36799
65.27084 | 669.6188 | 10.62166 | 59.98457 | 59.99859 | 74.36575
65.27918 | 669.7038 | 10.62122 | 60.05113 | 59.98414 | 74.36267
65.2875 | 669.7839 | 10.62091 | 59.981 | 60.03519 | 74.3605
65.29582 | 669.8668 | 10.62065 | 60.00168 | 59.9785 | 74.35868
65.30418 | 669.9475 | 10.6204 | 59.97402 | 60.01468 | 74.35693
65.3125 | 670.0305 | 10.62014 | 60.02749 | 59.95844 | 74.35511
65.32082 | 670.1132 | 10.61988 | 59.95794 | 60.0172 | 74.35329
65.32918 | 670.1962 | 10.61953 | 60.00828 | 60.0168 | 74.35084
65.3375 | 670.2808 | 10.61919 | 60.02079 | 60.00506 | 74.34846
65.34582 | 670.3612 | 10.61891 | 59.99791 | 59.99473 | 74.3465
65.35416 | 670.445 | 10.61867 | 59.99081 | 60.01882 | 74.34482
65.3625 | 670.5274 | 10.61838 | 60.01982 | 60.02821 | 74.34279
65.37084 | 670.6091 | 10.6182 | 59.96548 | 59.93354 | 74.34152
65.37916 | 670.694 | 10.618 | 60.00668 | 59.99838 | 74.34012
65.3875 | 670.7759 | 10.61776 | 60.02259 | 59.99724 | 74.33844
65.39584 | 670.8608 | 10.61751 | 59.99244 | 60.0089 | 74.33669
65.40418 | 670.9431 | 10.6173 | 60.01757 | 60.00342 | 74.33522
65.4125 | 671.0253 | 10.61725 | 59.96954 | 60.01188 | 74.33487
65.42082 | 671.1087 | 10.61717 | 60.02188 | 59.99226 | 74.33431
65.42918 | 671.1911 | 10.61705 | 60.0016 | 60.00788 | 74.33347
65.4375 | 671.2758 | 10.61692 | 59.99776 | 59.9903 | 74.33256
65.44582 | 671.3594 | 10.61669 | 59.98257 | 59.99336 | 74.33095
65.45418 | 671.4438 | 10.61636 | 60.0022 | 60.02916 | 74.32864
65.4625 | 671.5278 | 10.61594 | 60.02609 | 60.00632 | 74.3257
65.47082 | 671.6111 | 10.61551 | 59.99122 | 59.99568 | 74.32269
65.47916 | 671.6932 | 10.61499 | 59.98922 | 59.97412 | 74.31905
65.4875 | 671.7772 | 10.61451 | 59.97229 | 60.01726 | 74.31569
65.49584 | 671.86 | 10.61396 | 60.01331 | 59.98024 | 74.31184
65.50416 | 671.9415 | 10.61351 | 60.04564 | 60.0188 | 74.30869
65.5125 | 672.0271 | 10.61292 | 59.99043 | 59.97934 | 74.30456
65.52084 | 672.11 | 10.61235 | 59.97961 | 60.02102 | 74.30057
65.52918 | 672.192 | 10.61192 | 59.98979 | 59.9668 | 74.29756
65.5375 | 672.2761 | 10.61163 | 60.0015 | 60.00032 | 74.29553
65.54582 | 672.3589 | 10.61128 | 60.00368 | 60.0185 | 74.29308
65.55418 | 672.4418 | 10.61095 | 60.02385 | 60.01231 | 74.29077
65.5625 | 672.5268 | 10.61075 | 59.96285 | 59.97281 | 74.28936
65.57082 | 672.6089 | 10.61051 | 60.0367 | 59.99057 | 74.28768
65.57918 | 672.6919 | 10.61031 | 59.97966 | 60.034 | 74.28628
65.5875 | 672.776 | 10.61014 | 59.98978 | 59.96944 | 74.28509
65.59582 | 672.8595 | 10.61006 | 59.9878 | 59.99678 | 74.28453
65.60416 | 672.9416 | 10.60989 | 60.06355 | 60.02202 | 74.28334
65.6125 | 673.026 | 10.60978 | 59.96179 | 60.00566 | 74.28257
65.62084 | 673.1081 | 10.6097 | 59.98876 | 60.01057 | 74.28201
65.62916 | 673.1908 | 10.60952 | 60.01835 | 59.97953 | 74.28075
65.6375 | 673.2756 | 10.60941 | 59.99874 | 60.0147 | 74.27998
65.64584 | 673.3586 | 10.60918 | 60.00999 | 60.0009 | 74.27837
65.65418 | 673.441 | 10.6089 | 59.9711 | 59.99324 | 74.27641
65.6625 | 673.5256 | 10.60862 | 60.03242 | 59.98355 | 74.27445
65.67082 | 673.61 | 10.60836 | 59.9951 | 60.01574 | 74.27263
65.67918 | 673.6931 | 10.60793 | 59.97932 | 60.02582 | 74.26962
65.6875 | 673.7756 | 10.60746 | 60.00665 | 59.98952 | 74.26633
65.69582 | 673.859 | 10.60698 | 59.98742 | 59.99062 | 74.26297
65.70418 | 673.9422 | 10.6065 | 59.98864 | 59.99789 | 74.25961
65.7125 | 674.025 | 10.60623 | 60.0325 | 59.97688 | 74.25772
65.72082 | 674.1081 | 10.6061 | 59.97954 | 60.0232 | 74.25681
65.72916 | 674.1937 | 10.60598 | 60.0254 | 59.97545 | 74.25597
65.7375 | 674.2764 | 10.60591 | 59.967 | 60.00645 | 74.25548
65.74584 | 674.3598 | 10.60576 | 60.00078 | 60.03135 | 74.25443
65.75416 | 674.4439 | 10.60564 | 60.00276 | 59.96304 | 74.25359
65.7625 | 674.5278 | 10.6055 | 60.01287 | 60.00382 | 74.25261
65.77084 | 674.6119 | 10.60522 | 59.96071 | 60.0236 | 74.25065
65.77918 | 674.6934 | 10.60491 | 60.04988 | 60.00256 | 74.24848
65.7875 | 674.7782 | 10.60461 | 59.99151 | 59.97614 | 74.24638
65.79582 | 674.8599 | 10.60428 | 59.98196 | 60.01824 | 74.24407
65.80418 | 674.9462 | 10.60391 | 59.9885 | 59.97935 | 74.24148
65.8125 | 675.0314 | 10.60341 | 60.02929 | 59.99754 | 74.23798
65.82082 | 675.1144 | 10.60299 | 59.97444 | 59.98818 | 74.23503
65.82918 | 675.2005 | 10.60264 | 60.02476 | 60.02762 | 74.23258
65.8375 | 675.2834 | 10.60231 | 59.97887 | 59.98824 | 74.23027
65.84582 | 675.3678 | 10.6019 | 59.99385 | 60.02354 | 74.2274
65.85416 | 675.4519 | 10.6016 | 60.03265 | 59.98357 | 74.2253
65.8625 | 675.535 | 10.60128 | 60.01196 | 60.0112 | 74.22306
65.87084 | 675.6196 | 10.60106 | 59.98713 | 59.99266 | 74.22152
65.87916 | 675.7018 | 10.60082 | 59.95309 | 60.01651 | 74.21984
65.8875 | 675.785 | 10.60049 | 60.03732 | 60.04444 | 74.21753
65.89584 | 675.8679 | 10.6001 | 60.01484 | 59.9448 | 74.2148
65.90418 | 675.952 | 10.59979 | 60.01188 | 60.02764 | 74.21263
65.9125 | 676.0357 | 10.59961 | 59.98164 | 59.97375 | 74.21137
65.92082 | 676.1188 | 10.59929 | 59.96794 | 60.00144 | 74.20913
65.92918 | 676.2007 | 10.59899 | 60.04782 | 59.97564 | 74.20703
65.9375 | 676.2849 | 10.59868 | 59.9878 | 59.99834 | 74.20486
65.94582 | 676.3664 | 10.59831 | 60.01152 | 60.01804 | 74.20227
65.95418 | 676.4494 | 10.5979 | 59.98985 | 60.01593 | 74.1994
65.9625 | 676.5337 | 10.5975 | 59.96912 | 59.99778 | 74.1966
65.97082 | 676.6176 | 10.59728 | 59.98808 | 59.99226 | 74.19506
65.97916 | 676.7006 | 10.59721 | 60.04121 | 60.01516 | 74.19457
65.9875 | 676.7828 | 10.59702 | 59.9908 | 59.9734 | 74.19324
65.99584 | 676.865 | 10.59678 | 59.99606 | 60.02354 | 74.19156
66.00416 | 676.95 | 10.59653 | 59.99757 | 60.00072 | 74.18981
66.0125 | 677.032 | 10.59625 | 60.02961 | 60.00139 | 74.18785
66.02084 | 677.1161 | 10.59604 | 59.98588 | 59.97971 | 74.18638
66.02918 | 677.1993 | 10.59587 | 60.01326 | 59.99396 | 74.18519
66.0375 | 677.2802 | 10.59572 | 59.93515 | 60.0233 | 74.18413
66.04582 | 677.3648 | 10.5954 | 60.06276 | 59.96684 | 74.18189
66.05418 | 677.4462 | 10.59499 | 59.97275 | 60.00528 | 74.17902
66.0625 | 677.5316 | 10.5946 | 60.00642 | 60.00872 | 74.17629
66.07082 | 677.6142 | 10.59424 | 60.00292 | 59.98898 | 74.17377
66.07918 | 677.6988 | 10.59398 | 59.98778 | 60.01862 | 74.17195
66.0875 | 677.7792 | 10.59369 | 60.00646 | 59.97395 | 74.16992
66.09582 | 677.8648 | 10.59342 | 59.99472 | 60.03122 | 74.16803
66.10416 | 677.9482 | 10.59325 | 60.0199 | 59.99239 | 74.16684
66.1125 | 678.0315 | 10.59307 | 59.99195 | 59.99119 | 74.16558
66.12084 | 678.1158 | 10.59282 | 59.99108 | 59.99521 | 74.16383
66.12916 | 678.1972 | 10.59255 | 60.01707 | 60.02062 | 74.16194
66.1375 | 678.2816 | 10.59222 | 59.99004 | 59.98845 | 74.15963
66.14584 | 678.3644 | 10.59184 | 59.97688 | 59.98656 | 74.15697
66.15418 | 678.4489 | 10.5915 | 60.01206 | 59.99236 | 74.15459
66.1625 | 678.5304 | 10.59107 | 60.02546 | 60.01194 | 74.15158
66.17082 | 678.6129 | 10.59064 | 59.9912 | 60.00126 | 74.14857
66.17918 | 678.6962 | 10.59027 | 59.99839 | 60.00052 | 74.14598
66.1875 | 678.7799 | 10.5899 | 60.00179 | 60.02486 | 74.14339
66.19582 | 678.8644 | 10.58944 | 59.98134 | 59.97051 | 74.14017
66.20418 | 678.948 | 10.58903 | 60.0163 | 60.0054 | 74.1373
66.2125 | 679.0294 | 10.5887 | 59.99778 | 59.9758 | 74.13499
66.22082 | 679.1132 | 10.58845 | 59.99309 | 60.04123 | 74.13324
66.22916 | 679.1963 | 10.58826 | 60.0208 | 59.99859 | 74.13191
66.2375 | 679.2794 | 10.58809 | 59.99287 | 59.97784 | 74.13071
66.24584 | 679.3611 | 10.58796 | 59.97376 | 60.02188 | 74.1298
66.25416 | 679.446 | 10.58791 | 59.98868 | 59.97314 | 74.12945
66.2625 | 679.5294 | 10.58781 | 59.9937 | 60.04206 | 74.12875
66.27084 | 679.6132 | 10.58758 | 60.0176 | 59.97645 | 74.12714
66.27918 | 679.6951 | 10.58732 | 60.03111 | 59.99969 | 74.12532
66.2875 | 679.7802 | 10.58706 | 59.96993 | 59.99863 | 74.1235
66.29582 | 679.8612 | 10.58694 | 60.01412 | 60.0352 | 74.12266
66.30418 | 679.9462 | 10.58678 | 60.01641 | 59.97309 | 74.12154
66.3125 | 680.029 | 10.58656 | 60.00738 | 60.00955 | 74.12
66.32082 | 680.1126 | 10.58626 | 59.96006 | 59.99353 | 74.1179
66.32918 | 680.1968 | 10.58586 | 60.01246 | 60.01606 | 74.1151
66.3375 | 680.282 | 10.58549 | 59.9981 | 60.00096 | 74.11251
66.34582 | 680.3652 | 10.58514 | 59.97895 | 59.9657 | 74.11006
66.35416 | 680.4474 | 10.58474 | 60.00253 | 60.03732 | 74.10726
66.3625 | 680.5326 | 10.58439 | 60.02747 | 59.97724 | 74.10481
66.37084 | 680.6157 | 10.58405 | 59.98671 | 60.00334 | 74.10243
66.37916 | 680.6978 | 10.58379 | 59.99363 | 60.01996 | 74.10061
66.3875 | 680.7835 | 10.58356 | 60.03175 | 60.00199 | 74.099
66.39584 | 680.8638 | 10.58328 | 59.96993 | 59.96209 | 74.09704
66.40418 | 680.9496 | 10.58304 | 60.02416 | 60.0259 | 74.09536
66.4125 | 681.032 | 10.58282 | 59.97295 | 59.98142 | 74.09382
66.42082 | 681.1157 | 10.58254 | 60.05531 | 59.98724 | 74.09186
66.42918 | 681.1984 | 10.58204 | 59.96518 | 59.9919 | 74.08836
66.4375 | 681.2838 | 10.58155 | 59.99116 | 60.04266 | 74.08493
66.44582 | 681.3662 | 10.5812 | 59.9851 | 59.976 | 74.08248
66.45418 | 681.4488 | 10.58098 | 60.02784 | 60.00602 | 74.08094
66.4625 | 681.532 | 10.58084 | 60.00588 | 59.99387 | 74.07996
66.47082 | 681.6175 | 10.58074 | 59.9906 | 59.98671 | 74.07926
66.47916 | 681.7028 | 10.58064 | 60.01795 | 59.98558 | 74.07855
66.4875 | 681.7844 | 10.58039 | 60.00101 | 60.01355 | 74.0768
66.49584 | 681.868 | 10.58008 | 59.98223 | 59.98598 | 74.07463
66.50416 | 681.9515 | 10.57973 | 60.00081 | 60.0113 | 74.07218
66.5125 | 682.0339 | 10.57948 | 59.97538 | 60.0139 | 74.07043
66.52084 | 682.1171 | 10.57918 | 60.02524 | 60.00224 | 74.06833
66.52918 | 682.1991 | 10.57876 | 59.98622 | 59.99649 | 74.06539
66.5375 | 682.2844 | 10.57829 | 60.00276 | 59.97732 | 74.0621
66.54582 | 682.3678 | 10.57792 | 60.00328 | 60.03495 | 74.05951
66.55418 | 682.4514 | 10.5775 | 60.02246 | 59.95596 | 74.05657
66.5625 | 682.5354 | 10.57709 | 60.03085 | 60.02387 | 74.0537
66.57082 | 682.6172 | 10.57675 | 59.9507 | 60.01201 | 74.05132
66.57918 | 682.7001 | 10.5764 | 59.98933 | 59.98909 | 74.04887
66.5875 | 682.785 | 10.57606 | 60.00516 | 59.9974 | 74.04649
66.59582 | 682.8679 | 10.57571 | 59.98738 | 60.01166 | 74.04404
66.60416 | 682.9514 | 10.57533 | 60.01878 | 59.97512 | 74.04138
66.6125 | 683.0329 | 10.57496 | 60.02295 | 60.02175 | 74.03879
66.62084 | 683.1168 | 10.5746 | 59.97742 | 59.9912 | 74.03627
66.62916 | 683.1993 | 10.57414 | 59.99701 | 59.9916 | 74.03305
66.6375 | 683.282 | 10.57394 | 60.0063 | 60.02502 | 74.03165
66.64584 | 683.3666 | 10.57402 | 59.9979 | 60.00301 | 74.03221
66.65418 | 683.4496 | 10.57416 | 60.00404 | 60.00145 | 74.03319
66.6625 | 683.5334 | 10.57411 | 59.97776 | 59.9725 | 74.03284
66.67082 | 683.6153 | 10.57378 | 60.02395 | 60.03528 | 74.03053
66.67918 | 683.7003 | 10.57344 | 59.99938 | 59.95595 | 74.02815
66.6875 | 683.7825 | 10.57296 | 59.98765 | 60.023 | 74.02478
66.69582 | 683.8672 | 10.57272 | 60.02425 | 59.98896 | 74.0231
66.70418 | 683.9501 | 10.57298 | 59.99894 | 60.02313 | 74.02492
66.7125 | 684.0329 | 10.5734 | 59.9977 | 60.01157 | 74.02787
66.72082 | 684.1172 | 10.57374 | 59.98849 | 59.99312 | 74.03025
66.72916 | 684.2026 | 10.5736 | 59.98958 | 59.9957 | 74.02927
66.7375 | 684.2835 | 10.573 | 59.97276 | 60.00168 | 74.02506
66.74584 | 684.3678 | 10.57233 | 60.03429 | 60.02175 | 74.02037
66.75416 | 684.4524 | 10.57184 | 60.00566 | 59.9537 | 74.01694
66.7625 | 684.5364 | 10.57136 | 59.97738 | 60.0031 | 74.01358
66.77084 | 684.6206 | 10.57076 | 60.00659 | 60.04256 | 74.00938
66.77918 | 684.7003 | 10.5702 | 60.02807 | 59.99546 | 74.00546
66.7875 | 684.786 | 10.56996 | 59.96207 | 59.98223 | 74.00378
66.79582 | 684.8684 | 10.56976 | 60.01572 | 60.01481 | 74.00238
66.80418 | 684.9516 | 10.56965 | 60.00506 | 59.972 | 74.00161
66.8125 | 685.0366 | 10.56961 | 60.02208 | 60.03482 | 74.00133
66.82082 | 685.1204 | 10.56947 | 59.96462 | 59.96856 | 74.00035
66.82918 | 685.2032 | 10.56928 | 60.00484 | 59.99902 | 73.99902
66.8375 | 685.2851 | 10.5693 | 59.98828 | 60.04063 | 73.99916
66.84582 | 685.3691 | 10.56922 | 60.02246 | 59.94932 | 73.9986
66.85416 | 685.4534 | 10.56876 | 60.00253 | 60.03635 | 73.99538
66.8625 | 685.537 | 10.5683 | 59.97678 | 59.99932 | 73.99216
66.87084 | 685.6187 | 10.56778 | 60.05547 | 59.99139 | 73.98852
66.87916 | 685.7051 | 10.56743 | 59.97705 | 59.97941 | 73.98607
66.8875 | 685.7879 | 10.56713 | 60.00066 | 60.02555 | 73.98397
66.89584 | 685.8705 | 10.56678 | 59.99042 | 59.96694 | 73.98152
66.90418 | 685.9553 | 10.56642 | 60.00701 | 60.02516 | 73.979
66.9125 | 686.0371 | 10.56604 | 59.98882 | 59.99809 | 73.97634
66.92082 | 686.1216 | 10.56571 | 59.98824 | 60.00674 | 73.97403
66.92918 | 686.2055 | 10.56559 | 60.01606 | 59.98482 | 73.97318
66.9375 | 686.2874 | 10.56535 | 59.98314 | 59.995 | 73.9715
66.94582 | 686.3713 | 10.56496 | 60.01275 | 60.01252 | 73.96877
66.95418 | 686.454 | 10.56454 | 59.98122 | 59.9891 | 73.96583
66.9625 | 686.5384 | 10.5642 | 60.01768 | 60.00689 | 73.96345
66.97082 | 686.6228 | 10.56402 | 60.0074 | 60.00699 | 73.96219
66.97916 | 686.7058 | 10.5638 | 60.00112 | 59.98709 | 73.96065
66.9875 | 686.7885 | 10.56348 | 60.00778 | 60.0285 | 73.95841
66.99584 | 686.8713 | 10.56312 | 60.00984 | 59.98237 | 73.95589
67.00416 | 686.9537 | 10.56281 | 59.99254 | 60.0216 | 73.95372
67.0125 | 687.0376 | 10.56255 | 59.99612 | 59.9438 | 73.9519
67.02084 | 687.1215 | 10.56247 | 59.98115 | 60.03344 | 73.95134
67.02918 | 687.2031 | 10.5624 | 59.97846 | 60.0155 | 73.95085
67.0375 | 687.2882 | 10.56205 | 60.00888 | 60.00454 | 73.9484
67.04582 | 687.3722 | 10.56144 | 60.00028 | 59.98794 | 73.94413
67.05418 | 687.453 | 10.56097 | 60.01372 | 60.02224 | 73.94084
67.0625 | 687.5374 | 10.56098 | 59.98715 | 59.99298 | 73.94091
67.07082 | 687.6206 | 10.56096 | 60.01558 | 59.98759 | 73.94077
67.07918 | 687.7026 | 10.56098 | 59.99868 | 60.0159 | 73.94091
67.0875 | 687.787 | 10.56113 | 60.01549 | 60.00864 | 73.94196
67.09582 | 687.8696 | 10.56106 | 60.01558 | 59.99259 | 73.94147
67.10416 | 687.954 | 10.561 | 59.96807 | 59.98847 | 73.94105
67.1125 | 688.0386 | 10.56071 | 59.999 | 59.99241 | 73.93902
67.12084 | 688.1222 | 10.56044 | 59.99676 | 59.9966 | 73.93713
67.12916 | 688.2061 | 10.56019 | 59.98986 | 59.99718 | 73.93538
67.1375 | 688.2875 | 10.55987 | 60.0417 | 59.98095 | 73.93314
67.14584 | 688.371 | 10.55956 | 59.9785 | 60.01977 | 73.93097
67.15418 | 688.4555 | 10.55912 | 60.02491 | 59.96542 | 73.92789
67.1625 | 688.539 | 10.55858 | 59.96104 | 60.03187 | 73.92411
67.17082 | 688.6221 | 10.5581 | 59.99192 | 60.00144 | 73.92074
67.17918 | 688.7068 | 10.55766 | 60.02534 | 59.98652 | 73.91766
67.1875 | 688.7895 | 10.5572 | 60.00489 | 60.0181 | 73.91444
67.19582 | 688.8722 | 10.55676 | 59.99239 | 60.01684 | 73.91136
67.20418 | 688.9569 | 10.55642 | 60.02261 | 60.01318 | 73.90898
67.2125 | 689.041 | 10.556 | 59.9546 | 59.9643 | 73.90604
67.22082 | 689.1224 | 10.55549 | 60.00543 | 60.00566 | 73.90247
67.22916 | 689.205 | 10.55509 | 60.01887 | 60.00649 | 73.89967
67.2375 | 689.2911 | 10.55472 | 59.98735 | 60.00156 | 73.89708
67.24584 | 689.3739 | 10.55445 | 60.02745 | 60.0023 | 73.89519
67.25416 | 689.4559 | 10.55422 | 59.95746 | 60.00548 | 73.89358
67.2625 | 689.5391 | 10.55406 | 60.00962 | 59.9952 | 73.89246
67.27084 | 689.6236 | 10.55396 | 60.01766 | 59.98946 | 73.89176
67.27918 | 689.7072 | 10.55376 | 60.01422 | 59.98339 | 73.89036
67.2875 | 689.7887 | 10.55359 | 59.98081 | 60.0067 | 73.88917
67.29582 | 689.872 | 10.55328 | 59.99804 | 59.9894 | 73.887
67.30418 | 689.9553 | 10.55304 | 60.01226 | 60.02133 | 73.88532
67.3125 | 690.037 | 10.5528 | 59.99625 | 60.0002 | 73.88364
67.32082 | 690.1221 | 10.55256 | 59.9871 | 59.95531 | 73.88196
67.32918 | 690.207 | 10.5523 | 59.9978 | 60.04332 | 73.88014
67.3375 | 690.2878 | 10.55211 | 60.0141 | 60.00904 | 73.87881
67.34582 | 690.3706 | 10.55189 | 59.98176 | 59.952 | 73.87727
67.35416 | 690.4532 | 10.55161 | 59.983 | 60.01205 | 73.87531
67.3625 | 690.5382 | 10.55126 | 60.02046 | 60.01844 | 73.87286
67.37084 | 690.6209 | 10.55083 | 60.02302 | 59.99336 | 73.86985
67.37916 | 690.704 | 10.55052 | 59.97838 | 60.0048 | 73.86767
67.3875 | 690.7862 | 10.55006 | 59.98793 | 59.99429 | 73.86445
67.39584 | 690.872 | 10.54961 | 60.01145 | 59.9939 | 73.8613
67.40418 | 690.9551 | 10.54926 | 60.03048 | 60.02058 | 73.85885
67.4125 | 691.0394 | 10.54902 | 59.96624 | 59.97805 | 73.85717
67.42082 | 691.1228 | 10.54878 | 60.0044 | 59.97449 | 73.85549
67.42918 | 691.203 | 10.54844 | 59.98418 | 60.00688 | 73.85311
67.4375 | 691.2868 | 10.54801 | 60.00132 | 60.01465 | 73.8501
67.44582 | 691.3709 | 10.54759 | 60.01283 | 60.02124 | 73.84716
67.45418 | 691.454 | 10.54727 | 60.00086 | 59.98802 | 73.84492
67.4625 | 691.5384 | 10.54696 | 59.99001 | 60.00011 | 73.84275
67.47082 | 691.6213 | 10.5468 | 60.02982 | 60.02124 | 73.84163
67.47916 | 691.7043 | 10.54664 | 59.96074 | 60.00788 | 73.84051
67.4875 | 691.7862 | 10.54651 | 59.99877 | 59.98261 | 73.8396
67.49584 | 691.8704 | 10.54633 | 60.01226 | 60.01391 | 73.83834
67.50416 | 691.9543 | 10.54622 | 60.00951 | 59.995 | 73.83757
67.5125 | 692.0376 | 10.54604 | 60.00574 | 59.99756 | 73.83631
67.52084 | 692.1212 | 10.54576 | 60.00976 | 59.97644 | 73.83435
67.52918 | 692.2049 | 10.54549 | 59.98526 | 60.03136 | 73.83246
67.5375 | 692.2856 | 10.54533 | 60.0549 | 59.97118 | 73.83134
67.54582 | 692.3709 | 10.5452 | 59.97008 | 59.99502 | 73.83043
67.55418 | 692.4538 | 10.54495 | 59.95524 | 60.00615 | 73.82868
67.5625 | 692.5352 | 10.54468 | 60.03147 | 59.97718 | 73.82679
67.57082 | 692.6215 | 10.54434 | 60.03479 | 60.01464 | 73.82441
67.57918 | 692.7043 | 10.54407 | 59.97641 | 59.99956 | 73.82252
67.5875 | 692.7874 | 10.54388 | 59.98237 | 60.01262 | 73.82119
67.59582 | 692.8696 | 10.54364 | 59.99307 | 60.00401 | 73.81951
67.60416 | 692.9556 | 10.54347 | 60.0121 | 59.97575 | 73.81832
67.6125 | 693.038 | 10.54317 | 60.01773 | 60.03716 | 73.81622
67.62084 | 693.1231 | 10.54268 | 59.9759 | 59.95874 | 73.81278
67.62916 | 693.206 | 10.54207 | 59.99743 | 60.00593 | 73.80851
67.6375 | 693.2907 | 10.54145 | 59.9812 | 59.99749 | 73.80417
67.64584 | 693.3726 | 10.541 | 59.98161 | 60.02292 | 73.80102
67.65418 | 693.4551 | 10.54059 | 60.04504 | 59.97454 | 73.79815
67.6625 | 693.5391 | 10.54019 | 59.97949 | 60.0362 | 73.79535
67.67082 | 693.624 | 10.53991 | 60.01031 | 60.01966 | 73.79339
67.67918 | 693.706 | 10.53983 | 59.99164 | 59.9735 | 73.79283
67.6875 | 693.7911 | 10.53993 | 60.01389 | 59.99828 | 73.79353
67.69582 | 693.8734 | 10.54022 | 60.0018 | 60.01032 | 73.79556
67.70418 | 693.9578 | 10.54044 | 60.01466 | 59.97594 | 73.7971
67.7125 | 694.0424 | 10.5406 | 59.97627 | 60.02139 | 73.79822
67.72082 | 694.1264 | 10.54067 | 60.04036 | 60.01919 | 73.79871
67.72916 | 694.2103 | 10.5406 | 59.9894 | 59.983 | 73.79822
67.7375 | 694.292 | 10.54021 | 59.9901 | 59.98051 | 73.79549
67.74584 | 694.375 | 10.53957 | 59.97411 | 60.0093 | 73.79101
67.75416 | 694.4605 | 10.53889 | 60.02475 | 59.9917 | 73.78625
67.7625 | 694.5425 | 10.53822 | 60.0168 | 60.01331 | 73.78156
67.77084 | 694.6265 | 10.53765 | 59.97176 | 60.00179 | 73.77757
67.77918 | 694.7088 | 10.53743 | 59.9877 | 60.01134 | 73.77603
67.7875 | 694.7926 | 10.53761 | 60.0188 | 59.9859 | 73.77729
67.79582 | 694.8752 | 10.53798 | 60.03666 | 59.99322 | 73.77988
67.80418 | 694.9585 | 10.53821 | 59.9518 | 60.01739 | 73.78149
67.8125 | 695.0432 | 10.53836 | 60.01539 | 60.0218 | 73.78254
67.82082 | 695.1275 | 10.5385 | 59.98907 | 59.97852 | 73.78352
67.82918 | 695.2113 | 10.53846 | 60.01197 | 60.01106 | 73.78324
67.8375 | 695.2941 | 10.53798 | 59.96294 | 59.99448 | 73.77988
67.84582 | 695.38 | 10.537 | 59.99883 | 60.00434 | 73.77302
67.85416 | 695.4618 | 10.53635 | 60.01139 | 59.98432 | 73.76847
67.8625 | 695.5455 | 10.53608 | 60.0022 | 60.00948 | 73.76658
67.87084 | 695.6292 | 10.53589 | 60.03158 | 59.99804 | 73.76525
67.87916 | 695.7122 | 10.53553 | 60.02336 | 60.01122 | 73.76272
67.8875 | 695.7954 | 10.535 | 59.97696 | 59.98364 | 73.75901
67.89584 | 695.8788 | 10.53483 | 59.97005 | 60.00713 | 73.75782
67.90418 | 695.9634 | 10.53467 | 60.03374 | 59.99798 | 73.7567
67.9125 | 696.0471 | 10.53416 | 59.99145 | 60.00624 | 73.75313
67.92082 | 696.1305 | 10.53373 | 59.99836 | 60.00063 | 73.75012
67.92918 | 696.2141 | 10.53307 | 59.9835 | 60.00724 | 73.7455
67.9375 | 696.2984 | 10.53236 | 59.9876 | 59.99841 | 73.74053
67.94582 | 696.3816 | 10.53172 | 60.04158 | 59.971 | 73.73605
67.95418 | 696.4634 | 10.53157 | 59.99762 | 60.01533 | 73.735
67.9625 | 696.5486 | 10.53132 | 59.97848 | 59.98648 | 73.73325
67.97082 | 696.6298 | 10.5308 | 59.98106 | 59.991 | 73.72961
67.97916 | 696.7151 | 10.53054 | 60.03407 | 60.03223 | 73.72779
67.9875 | 696.798 | 10.53044 | 59.98006 | 59.99512 | 73.72709
67.99584 | 696.8816 | 10.53015 | 60.02541 | 60.00935 | 73.72506
68.00416 | 696.9648 | 10.53007 | 59.99074 | 59.99125 | 73.7245
68.0125 | 697.0476 | 10.52966 | 59.97554 | 60.00562 | 73.72163
68.02084 | 697.1306 | 10.52926 | 60.03212 | 59.99657 | 73.71883
68.02918 | 697.2129 | 10.5293 | 59.99922 | 59.98184 | 73.71911
68.0375 | 697.2947 | 10.529 | 59.98626 | 60.01118 | 73.71701
68.04582 | 697.378 | 10.52894 | 60.02239 | 60.00169 | 73.71659
68.05418 | 697.461 | 10.52824 | 60.00072 | 59.99372 | 73.71169
68.0625 | 697.5463 | 10.52752 | 59.98401 | 60.00794 | 73.70664
68.07082 | 697.6288 | 10.5271 | 59.96937 | 59.99258 | 73.7037
68.07918 | 697.7109 | 10.52703 | 59.99678 | 59.98801 | 73.70321
68.0875 | 697.793 | 10.52678 | 60.04055 | 59.99826 | 73.70146
68.09582 | 697.877 | 10.52641 | 59.98662 | 59.99996 | 73.69887
68.10416 | 697.9597 | 10.52598 | 59.97724 | 60.01084 | 73.69586
68.1125 | 698.0425 | 10.52563 | 60.00113 | 60.02702 | 73.69341
68.12084 | 698.1247 | 10.52555 | 60.01008 | 59.97961 | 73.69285
68.12916 | 698.2095 | 10.52544 | 60.03363 | 60.02148 | 73.69208
68.1375 | 698.2911 | 10.5253 | 60.0102 | 59.94511 | 73.6911
68.14584 | 698.3744 | 10.52521 | 59.96378 | 60.01228 | 73.69047
68.15418 | 698.459 | 10.52494 | 59.98061 | 60.01076 | 73.68858
68.1625 | 698.5425 | 10.52459 | 60.00259 | 59.99086 | 73.68613
68.17082 | 698.6256 | 10.52417 | 60.00328 | 60.00422 | 73.68319
68.17918 | 698.7097 | 10.52381 | 60.01288 | 60.01008 | 73.68067
68.1875 | 698.7918 | 10.52348 | 60.01319 | 59.99174 | 73.67836
68.19582 | 698.875 | 10.52316 | 59.99724 | 59.99432 | 73.67612
68.20418 | 698.9584 | 10.52283 | 60.00449 | 59.97006 | 73.67381
68.2125 | 699.0426 | 10.52254 | 60.00056 | 60.00535 | 73.67178
68.22082 | 699.125 | 10.5223 | 59.98632 | 60.02994 | 73.6701
68.22916 | 699.2092 | 10.52203 | 60.01324 | 59.97925 | 73.66821
68.2375 | 699.2938 | 10.52173 | 59.97713 | 60.01379 | 73.66611
68.24584 | 699.378 | 10.52156 | 59.98968 | 59.9968 | 73.66492
68.25416 | 699.4595 | 10.52157 | 60.00926 | 60.01796 | 73.66499
68.2625 | 699.5422 | 10.52159 | 59.98933 | 60.01141 | 73.66513
68.27084 | 699.6284 | 10.52152 | 60.01382 | 60.0085 | 73.66464
68.27918 | 699.7097 | 10.5214 | 60.01549 | 59.96278 | 73.6638
68.2875 | 699.7934 | 10.52108 | 60.02564 | 60.02232 | 73.66156
68.29582 | 699.8772 | 10.52055 | 59.98111 | 60.0061 | 73.65784
68.30418 | 699.9628 | 10.51992 | 59.98936 | 59.97218 | 73.65343
68.3125 | 700.046 | 10.51909 | 60.02937 | 60.00049 | 73.64762
68.32082 | 700.1282 | 10.51829 | 59.98218 | 60.01808 | 73.64202
68.32918 | 700.2126 | 10.51777 | 59.98484 | 60.00058 | 73.63838
68.3375 | 700.295 | 10.51745 | 60.01688 | 59.98783 | 73.63614
68.34582 | 700.3803 | 10.51726 | 59.96674 | 59.99691 | 73.63481
68.35416 | 700.4619 | 10.51727 | 60.00034 | 59.99944 | 73.63488
68.3625 | 700.5472 | 10.51727 | 59.9968 | 59.98826 | 73.63488
68.37084 | 700.6311 | 10.51743 | 60.00447 | 60.00144 | 73.636
68.37916 | 700.7137 | 10.51776 | 60.0038 | 60.03256 | 73.63831
68.3875 | 700.796 | 10.51804 | 60.00332 | 59.98928 | 73.64027
68.39584 | 700.8836 | 10.51841 | 59.98412 | 59.98564 | 73.64286
68.40418 | 700.9665 | 10.51876 | 60.0246 | 59.98555 | 73.64531
68.4125 | 701.0474 | 10.51865 | 60.0172 | 60.03204 | 73.64454
68.42082 | 701.1334 | 10.51846 | 59.99322 | 60.0028 | 73.64321
68.42918 | 701.2174 | 10.51822 | 59.9829 | 60.00144 | 73.64153
68.4375 | 701.3007 | 10.5185 | 60.01088 | 59.97656 | 73.64349
68.44582 | 701.3858 | 10.51838 | 59.9848 | 60.03945 | 73.64265
68.45418 | 701.4682 | 10.51775 | 60.03742 | 59.98858 | 73.63824
68.4625 | 701.5518 | 10.51744 | 59.97149 | 59.9748 | 73.63607
68.47082 | 701.634 | 10.51766 | 60.00551 | 60.01232 | 73.63761
68.47916 | 701.7195 | 10.51772 | 60.03399 | 59.98774 | 73.63803
68.4875 | 701.803 | 10.51739 | 59.96588 | 59.99059 | 73.63572
68.49584 | 701.8881 | 10.51728 | 60.01629 | 60.04308 | 73.63495
68.50416 | 701.9712 | 10.51726 | 59.97813 | 59.99547 | 73.63481
68.5125 | 702.0562 | 10.5175 | 59.97832 | 59.9917 | 73.63649
68.52084 | 702.139 | 10.51753 | 60.018 | 60.01374 | 73.6367
68.52918 | 702.2234 | 10.51723 | 60.0371 | 59.97288 | 73.6346
68.5375 | 702.3066 | 10.51623 | 59.97238 | 60.0222 | 73.6276
68.54582 | 702.3911 | 10.51522 | 59.98638 | 59.97541 | 73.62053
68.55418 | 702.4741 | 10.51418 | 59.99228 | 60.04353 | 73.61325
68.5625 | 702.5571 | 10.51248 | 60.0226 | 59.95979 | 73.60134
68.57082 | 702.64 | 10.51098 | 59.99934 | 60.02901 | 73.59084
68.57918 | 702.724 | 10.50995 | 60.0009 | 60.00182 | 73.58363
68.5875 | 702.8069 | 10.50932 | 59.9813 | 59.97024 | 73.57922
68.59582 | 702.8887 | 10.50868 | 60.06111 | 60.00271 | 73.57474
68.60416 | 702.972 | 10.50792 | 59.97312 | 59.99559 | 73.56942
68.6125 | 703.0536 | 10.50752 | 59.97814 | 60.00842 | 73.56662
68.62084 | 703.1362 | 10.50747 | 59.9847 | 60.00025 | 73.56627
68.62916 | 703.2178 | 10.50743 | 60.0315 | 60.00184 | 73.56599
68.6375 | 703.3003 | 10.50722 | 59.97406 | 60.0064 | 73.56452
68.64584 | 703.3826 | 10.50733 | 60.02202 | 59.97854 | 73.56529
68.65418 | 703.4652 | 10.50777 | 59.97925 | 60.00611 | 73.56837
68.6625 | 703.5497 | 10.50804 | 60.00664 | 60.01782 | 73.57026
68.67082 | 703.6318 | 10.50808 | 59.97238 | 59.9748 | 73.57054
68.67918 | 703.7155 | 10.50804 | 60.01418 | 60.02044 | 73.57026
68.6875 | 703.7993 | 10.50767 | 60.03241 | 59.99384 | 73.56767
68.69582 | 703.8826 | 10.50724 | 60.01744 | 59.99665 | 73.56466
68.70418 | 703.9644 | 10.50716 | 59.97315 | 60.00488 | 73.5641
68.7125 | 704.0474 | 10.50675 | 59.985 | 59.99654 | 73.56123
68.72082 | 704.1298 | 10.50645 | 60.005 | 59.99221 | 73.55913
68.72916 | 704.2139 | 10.50664 | 60.0029 | 60.01782 | 73.56046
68.7375 | 704.2966 | 10.50658 | 60.02522 | 59.99334 | 73.56004
68.74584 | 704.3799 | 10.50641 | 60.00625 | 60.02146 | 73.55885
68.75416 | 704.4652 | 10.50661 | 59.97278 | 59.96678 | 73.56025
68.7625 | 704.5493 | 10.50675 | 60.00462 | 60.0143 | 73.56123
68.77084 | 704.6322 | 10.50634 | 59.98508 | 59.9747 | 73.55836
68.77918 | 704.7162 | 10.50591 | 60.00681 | 60.0263 | 73.55535
68.7875 | 704.8 | 10.50556 | 59.9637 | 59.99268 | 73.5529
68.79582 | 704.8843 | 10.50531 | 60.04358 | 59.9853 | 73.55114
68.80418 | 704.9671 | 10.5049 | 59.97488 | 60.02618 | 73.54827
68.8125 | 705.0503 | 10.504 | 60.01018 | 59.96109 | 73.54197
68.82082 | 705.1322 | 10.50308 | 59.9994 | 60.02452 | 73.53553
68.82918 | 705.2148 | 10.5026 | 60.02693 | 59.98 | 73.53217
68.8375 | 705.2986 | 10.50224 | 59.99128 | 60.03505 | 73.52965
68.84582 | 705.3798 | 10.50201 | 59.99332 | 59.97535 | 73.52804
68.85416 | 705.4634 | 10.50189 | 60.0016 | 60.00329 | 73.5272
68.8625 | 705.5472 | 10.50186 | 60.00871 | 59.99872 | 73.52699
68.87084 | 705.6314 | 10.50181 | 60.00574 | 59.99364 | 73.52664
68.87916 | 705.7151 | 10.50165 | 59.97006 | 59.99664 | 73.52552
68.8875 | 705.798 | 10.50142 | 59.98812 | 60.02111 | 73.52391
68.89584 | 705.8834 | 10.50125 | 60.04024 | 59.99612 | 73.52272
68.90418 | 705.966 | 10.50095 | 59.96929 | 59.99716 | 73.52062
68.9125 | 706.0482 | 10.50045 | 60.02459 | 60.01571 | 73.51712
68.92082 | 706.1319 | 10.5001 | 60.00762 | 59.97068 | 73.51467
68.92918 | 706.214 | 10.49993 | 59.99062 | 60.0248 | 73.51348
68.9375 | 706.2984 | 10.49971 | 60.01295 | 59.95743 | 73.51194
68.94582 | 706.3812 | 10.49951 | 59.96524 | 60.04563 | 73.51054
68.95418 | 706.4634 | 10.4992 | 60.00988 | 59.98426 | 73.50837
68.9625 | 706.5484 | 10.49878 | 60.02636 | 59.99004 | 73.50543
68.97082 | 706.6321 | 10.49863 | 59.96382 | 59.99652 | 73.50438
68.97916 | 706.715 | 10.49863 | 60.01802 | 60.03376 | 73.50438
68.9875 | 706.8011 | 10.49874 | 59.9668 | 59.97484 | 73.50515
68.99584 | 706.8812 | 10.4987 | 60.07115 | 60.02991 | 73.50487
69.00416 | 706.9649 | 10.49848 | 59.93318 | 59.96435 | 73.50333
69.0125 | 707.0479 | 10.49824 | 60.04126 | 60.04042 | 73.50165
69.02084 | 707.1329 | 10.49804 | 59.9812 | 59.9832 | 73.50025
69.02918 | 707.2166 | 10.49763 | 60.02315 | 59.99222 | 73.49737
69.0375 | 707.302 | 10.49727 | 60.01533 | 60.01104 | 73.49485
69.04582 | 707.386 | 10.49694 | 59.96988 | 59.99901 | 73.49254
69.05418 | 707.4663 | 10.49657 | 59.9913 | 60.02979 | 73.48995
69.0625 | 707.551 | 10.49619 | 60.02344 | 59.94262 | 73.48729
69.07082 | 707.636 | 10.49581 | 59.9852 | 60.0366 | 73.48463
69.07918 | 707.7184 | 10.4954 | 59.99634 | 59.97676 | 73.48176
69.0875 | 707.8008 | 10.49503 | 59.983 | 59.99658 | 73.47917
69.09582 | 707.884 | 10.49464 | 59.98803 | 60.01296 | 73.47644
69.10416 | 707.9675 | 10.49432 | 59.99825 | 60.00402 | 73.4742
69.1125 | 708.0512 | 10.49406 | 60.00451 | 59.99064 | 73.47238
69.12084 | 708.135 | 10.49381 | 59.99421 | 59.99836 | 73.47063
69.12916 | 708.2178 | 10.49356 | 60.02082 | 59.98957 | 73.46888
69.1375 | 708.301 | 10.49338 | 60.00568 | 60.02136 | 73.46762
69.14584 | 708.3828 | 10.49327 | 60.0102 | 60.0124 | 73.46685
69.15418 | 708.4671 | 10.49325 | 59.98115 | 59.98909 | 73.46671
69.1625 | 708.5518 | 10.49331 | 59.98615 | 59.99015 | 73.46713
69.17082 | 708.6339 | 10.49357 | 60.04248 | 60.0024 | 73.46895
69.17918 | 708.7181 | 10.494 | 59.94428 | 59.9757 | 73.47196
69.1875 | 708.801 | 10.49412 | 60.22148 | 60.02093 | 73.4728
69.19582 | 708.884 | 10.49362 | 60.01526 | 59.99342 | 73.4693
69.20418 | 708.9687 | 10.49288 | 59.98632 | 59.98671 | 73.46412
69.2125 | 709.0528 | 10.49215 | 60 | 59.9883 | 73.45901
69.22082 | 709.1347 | 10.49151 | 60.00868 | 60.03394 | 73.45453
69.22916 | 709.2176 | 10.49096 | 59.99341 | 59.98118 | 73.45068
69.2375 | 709.3018 | 10.4904 | 59.97788 | 60.00844 | 73.44675
69.24584 | 709.3858 | 10.48974 | 60.07476 | 60.00298 | 73.44213
69.25416 | 709.4693 | 10.48915 | 59.94469 | 59.97346 | 73.438
69.2625 | 709.5524 | 10.48888 | 60.03758 | 60.01184 | 73.43611
69.27084 | 709.635 | 10.489 | 59.95415 | 60.01257 | 73.43695
69.27918 | 709.7194 | 10.48931 | 60.03056 | 59.98507 | 73.43912
69.2875 | 709.803 | 10.48943 | 59.9932 | 60.01399 | 73.43996
69.29582 | 709.8868 | 10.48956 | 59.98382 | 59.99956 | 73.44087
69.30418 | 709.9699 | 10.48954 | 59.94708 | 59.98238 | 73.44073
69.3125 | 710.0524 | 10.48916 | 60.0403 | 60.0365 | 73.43807
69.32082 | 710.1363 | 10.48871 | 60.04053 | 59.99574 | 73.43492
69.32918 | 710.2224 | 10.48823 | 59.9707 | 60.00486 | 73.43156
69.3375 | 710.3044 | 10.48766 | 59.99589 | 59.969 | 73.42757
69.34582 | 710.3878 | 10.48699 | 60.02316 | 60.01484 | 73.42288
69.35416 | 710.4706 | 10.48642 | 59.9747 | 59.9973 | 73.41889
69.3625 | 710.5522 | 10.48589 | 60.00698 | 60.00082 | 73.41518
69.37084 | 710.6358 | 10.48552 | 60.00113 | 60.00771 | 73.41259
69.37916 | 710.7208 | 10.48519 | 60.00276 | 60.00293 | 73.41028
69.3875 | 710.8024 | 10.48475 | 59.99004 | 59.996 | 73.4072
69.39584 | 710.8844 | 10.48432 | 60.01382 | 59.9958 | 73.40419
69.40418 | 710.9682 | 10.48397 | 60.02692 | 60.01612 | 73.40174
69.4125 | 711.0534 | 10.48374 | 59.95474 | 59.98559 | 73.40013
69.42082 | 711.1364 | 10.48374 | 60.01911 | 60.00859 | 73.40013
69.42918 | 711.218 | 10.48384 | 59.98875 | 59.99894 | 73.40083
69.4375 | 711.3026 | 10.48392 | 60.02706 | 59.97199 | 73.40139
69.44582 | 711.386 | 10.48423 | 59.95608 | 60.00724 | 73.40356
69.45418 | 711.47 | 10.48455 | 60.01368 | 60.01466 | 73.4058
69.4625 | 711.551 | 10.48453 | 60.00589 | 59.9544 | 73.40566
69.47082 | 711.6353 | 10.48404 | 59.98695 | 60.0419 | 73.40223
69.47916 | 711.7201 | 10.48326 | 59.97496 | 59.9986 | 73.39677
69.4875 | 711.802 | 10.4824 | 60.03343 | 59.99184 | 73.39074
69.49584 | 711.885 | 10.48154 | 60.02844 | 59.98711 | 73.38472
69.50416 | 711.9694 | 10.48094 | 59.99082 | 59.98832 | 73.38052
69.5125 | 712.0502 | 10.48047 | 59.97874 | 60.01813 | 73.37723
69.52084 | 712.1342 | 10.48026 | 59.99934 | 60.02992 | 73.37576
69.52918 | 712.2172 | 10.48014 | 60.01918 | 59.96032 | 73.37492
69.5375 | 712.3 | 10.47998 | 60.01981 | 60.0105 | 73.3738
69.54582 | 712.3847 | 10.47983 | 59.99146 | 60.01433 | 73.37275
69.55418 | 712.4681 | 10.4794 | 59.98238 | 59.9824 | 73.36974
69.5625 | 712.5489 | 10.47869 | 59.97846 | 60.02744 | 73.36477
69.57082 | 712.6336 | 10.47796 | 60.02537 | 59.99455 | 73.35966
69.57918 | 712.7157 | 10.47753 | 59.99758 | 59.98448 | 73.35665
69.5875 | 712.7984 | 10.47747 | 60.0095 | 60.00538 | 73.35623
69.59582 | 712.8829 | 10.47764 | 59.98706 | 60.03 | 73.35742
69.60416 | 712.9668 | 10.4778 | 59.98774 | 59.96389 | 73.35854
69.6125 | 713.0509 | 10.47788 | 60.01057 | 60.02146 | 73.3591
69.62084 | 713.1332 | 10.47767 | 59.98481 | 59.97674 | 73.35763
69.62916 | 713.2172 | 10.47734 | 60.01456 | 60.00422 | 73.35532
69.6375 | 713.3 | 10.47743 | 60.00548 | 59.98931 | 73.35595
69.64584 | 713.3847 | 10.47772 | 60.00746 | 60.0344 | 73.35798
69.65418 | 713.4678 | 10.47806 | 59.99384 | 59.97532 | 73.36036
69.6625 | 713.5524 | 10.47806 | 60.0231 | 60.0372 | 73.36036
69.67082 | 713.6355 | 10.47836 | 59.9893 | 59.96275 | 73.36246
69.67918 | 713.7188 | 10.47839 | 59.9759 | 60.06708 | 73.36267
69.6875 | 713.8034 | 10.47836 | 60.00289 | 59.92434 | 73.36246
69.69582 | 713.8868 | 10.47804 | 60.01102 | 60.03193 | 73.36022
69.70418 | 713.9702 | 10.47777 | 59.98984 | 59.97886 | 73.35833
69.7125 | 714.0546 | 10.47732 | 60.00972 | 60.00383 | 73.35518
69.72082 | 714.1392 | 10.4765 | 59.97976 | 59.99786 | 73.34944
69.72916 | 714.2221 | 10.47552 | 60.01944 | 60.0085 | 73.34258
69.7375 | 714.3069 | 10.47468 | 60.00244 | 60.0057 | 73.33669
69.74584 | 714.3894 | 10.47431 | 60.0124 | 60.00741 | 73.3341
69.75416 | 714.4725 | 10.47408 | 60.00632 | 60.0061 | 73.33249
69.7625 | 714.556 | 10.47375 | 59.96912 | 59.9943 | 73.33018
69.77084 | 714.6402 | 10.47337 | 60.02552 | 60.00569 | 73.32752
69.77918 | 714.7239 | 10.47296 | 60.00262 | 59.98076 | 73.32465
69.7875 | 714.8071 | 10.47257 | 59.97269 | 59.99849 | 73.32192
69.79582 | 714.8906 | 10.47233 | 60.01513 | 59.99228 | 73.32024
69.80418 | 714.9747 | 10.47217 | 60.08064 | 60.01829 | 73.31912
69.8125 | 715.0595 | 10.47199 | 59.92824 | 59.98337 | 73.31786
69.82082 | 715.1406 | 10.47174 | 59.95758 | 59.98096 | 73.31611
69.82918 | 715.2244 | 10.47142 | 60.03932 | 60.01884 | 73.31387
69.8375 | 715.308 | 10.47085 | 60.02317 | 59.98526 | 73.30988
69.84582 | 715.3904 | 10.47016 | 59.97012 | 60.01534 | 73.30505
69.85416 | 715.4735 | 10.46989 | 60.00274 | 60.01539 | 73.30316
69.8625 | 715.5557 | 10.46967 | 59.99872 | 59.99415 | 73.30162
69.87084 | 715.637 | 10.46923 | 59.96846 | 60.00027 | 73.29854
69.87916 | 715.7218 | 10.46883 | 60.04055 | 60.01311 | 73.29574
69.8875 | 715.8048 | 10.46856 | 59.98802 | 59.95526 | 73.29385
69.89584 | 715.889 | 10.46831 | 60.0019 | 60.01303 | 73.2921
69.90418 | 715.9726 | 10.4684 | 60.01283 | 59.99769 | 73.29273
69.9125 | 716.0548 | 10.46865 | 59.96478 | 59.98095 | 73.29448
69.92082 | 716.1375 | 10.46879 | 60.02949 | 60.03777 | 73.29546
69.92918 | 716.2218 | 10.46891 | 59.97855 | 59.98628 | 73.2963
69.9375 | 716.3056 | 10.46898 | 59.99798 | 60.03933 | 73.29679
69.94582 | 716.3882 | 10.46888 | 59.9995 | 59.94932 | 73.29609
69.95418 | 716.4711 | 10.46863 | 59.98037 | 60.03002 | 73.29434
69.9625 | 716.554 | 10.4684 | 60.01446 | 59.99556 | 73.29273
69.97082 | 716.6388 | 10.46808 | 60.04019 | 59.9845 | 73.29049
69.97916 | 716.7232 | 10.46776 | 59.9501 | 60.00628 | 73.28824
69.9875 | 716.8074 | 10.46747 | 60.04545 | 59.98213 | 73.28621
69.99584 | 716.8899 | 10.46711 | 59.96354 | 60.02066 | 73.28369
70.00416 | 716.9732 | 10.46658 | 59.99157 | 60.02413 | 73.27998
70.0125 | 717.054 | 10.4659 | 60.02988 | 60.00484 | 73.27522
70.02084 | 717.14 | 10.46511 | 59.99638 | 59.95411 | 73.26969
70.02918 | 717.2226 | 10.46419 | 60.00676 | 59.99858 | 73.26325
70.0375 | 717.304 | 10.46344 | 59.95869 | 60.01892 | 73.258
70.04582 | 717.388 | 10.46327 | 60.05812 | 59.99878 | 73.25681
70.05418 | 717.4695 | 10.46356 | 59.96976 | 60.00762 | 73.25884
70.0625 | 717.5548 | 10.46397 | 59.99678 | 59.97947 | 73.26171
70.07082 | 717.6374 | 10.46446 | 60.01636 | 59.99485 | 73.26514
70.07918 | 717.7234 | 10.4642 | 59.97676 | 60.02964 | 73.26332
70.0875 | 717.8062 | 10.46341 | 60.04449 | 60.00636 | 73.25779
70.09582 | 717.8894 | 10.46264 | 59.9749 | 59.98666 | 73.2524
70.10416 | 717.9711 | 10.46191 | 59.99877 | 59.99822 | 73.24729
70.1125 | 718.0534 | 10.4607 | 60.01641 | 60.01032 | 73.23882
70.12084 | 718.137 | 10.45984 | 60.00052 | 60.01072 | 73.23279
70.12916 | 718.2194 | 10.4599 | 59.98037 | 59.97774 | 73.23321
70.1375 | 718.303 | 10.46081 | 60.02543 | 60.00834 | 73.23959
70.14584 | 718.3889 | 10.46226 | 59.97246 | 60.00024 | 73.24974
70.15418 | 718.4703 | 10.46363 | 60.01557 | 60.01446 | 73.25933
70.1625 | 718.5551 | 10.46405 | 59.99318 | 59.99775 | 73.26227
70.17082 | 718.6394 | 10.46365 | 59.97559 | 59.98682 | 73.25947
70.17918 | 718.7224 | 10.4629 | 59.99832 | 60.02851 | 73.25422
70.1875 | 718.805 | 10.46186 | 60.04972 | 59.95979 | 73.24694
70.19582 | 718.8882 | 10.46098 | 59.9705 | 60.00912 | 73.24078
70.20418 | 718.9725 | 10.46027 | 59.9936 | 60.00886 | 73.2358
70.2125 | 719.0571 | 10.45992 | 60.02309 | 59.99894 | 73.23335
70.22082 | 719.1403 | 10.45953 | 59.97926 | 59.98957 | 73.23062
70.22916 | 719.2231 | 10.45887 | 60.00346 | 59.99065 | 73.226
70.2375 | 719.3066 | 10.45833 | 59.99372 | 60.01461 | 73.22222
70.24584 | 719.3887 | 10.45783 | 59.99934 | 59.97741 | 73.21872
70.25416 | 719.472 | 10.45709 | 60.00318 | 60.03858 | 73.21354
70.2625 | 719.5562 | 10.4562 | 59.98138 | 59.97997 | 73.20731
70.27084 | 719.6382 | 10.45542 | 59.99487 | 60.00976 | 73.20185
70.27918 | 719.7205 | 10.45492 | 60.04319 | 60.01385 | 73.19835
70.2875 | 719.805 | 10.45482 | 59.96118 | 59.98054 | 73.19765
70.29582 | 719.8872 | 10.45492 | 60.03896 | 59.98269 | 73.19835
70.30418 | 719.9706 | 10.45524 | 59.97932 | 60.02158 | 73.20059
70.3125 | 720.054 | 10.45575 | 59.98934 | 59.98854 | 73.20416
70.32082 | 720.1389 | 10.45611 | 60.00926 | 60.00824 | 73.20668
70.32918 | 720.2218 | 10.45614 | 60.00258 | 59.99258 | 73.20689
70.3375 | 720.3057 | 10.45599 | 59.99232 | 60.02734 | 73.20584
70.34582 | 720.3889 | 10.45583 | 59.98746 | 59.96426 | 73.20472
70.35416 | 720.4718 | 10.4555 | 60.05531 | 60.01695 | 73.20241
70.3625 | 720.5555 | 10.455 | 59.93598 | 59.959 | 73.19891
70.37084 | 720.6372 | 10.45425 | 59.99572 | 60.01182 | 73.19366
70.37916 | 720.7202 | 10.45354 | 60.01812 | 60.00171 | 73.18869
70.3875 | 720.8047 | 10.45311 | 60.00605 | 59.99916 | 73.18568
70.39584 | 720.8894 | 10.4528 | 59.97556 | 60.01533 | 73.1835
70.40418 | 720.9724 | 10.4523 | 60.0371 | 59.977 | 73.18
70.4125 | 721.0564 | 10.45182 | 60.00803 | 60.01418 | 73.17664
70.42082 | 721.1419 | 10.45164 | 59.98242 | 60.0027 | 73.17538
70.42918 | 721.2235 | 10.45165 | 60.0113 | 60.0082 | 73.17545
70.4375 | 721.3062 | 10.45172 | 59.98848 | 60.01289 | 73.17594
70.44582 | 721.3912 | 10.45174 | 60.02336 | 60.00942 | 73.17608
70.45418 | 721.475 | 10.45154 | 59.97515 | 59.95334 | 73.17468
70.4625 | 721.5576 | 10.45101 | 59.98645 | 59.99043 | 73.17097
70.47082 | 721.6416 | 10.45045 | 60.037 | 60.02044 | 73.16705
70.47916 | 721.7256 | 10.45016 | 59.96239 | 60.02503 | 73.16502
70.4875 | 721.8074 | 10.45008 | 60.03486 | 59.9746 | 73.16446
70.49584 | 721.8914 | 10.45005 | 59.96412 | 60.01184 | 73.16425
70.50416 | 721.9753 | 10.44983 | 60.04408 | 59.97691 | 73.16271
70.5125 | 722.0587 | 10.44947 | 59.95891 | 59.98575 | 73.16019
70.52084 | 722.1418 | 10.44907 | 60.01104 | 60.01082 | 73.15739
70.52918 | 722.224 | 10.44864 | 59.99031 | 60.0437 | 73.15438
70.5375 | 722.3069 | 10.44824 | 60.02799 | 59.99503 | 73.15158
70.54582 | 722.3924 | 10.44779 | 59.98081 | 59.97412 | 73.14843
70.55418 | 722.475 | 10.44739 | 59.97065 | 60.00912 | 73.14563
70.5625 | 722.5575 | 10.44721 | 60.04702 | 59.9976 | 73.14437
70.57082 | 722.6421 | 10.44704 | 60.01426 | 59.98188 | 73.14318
70.57918 | 722.722 | 10.44683 | 59.98492 | 60.03645 | 73.14171
70.5875 | 722.8076 | 10.44655 | 59.99633 | 59.99888 | 73.13975
70.59582 | 722.8904 | 10.44618 | 59.99988 | 59.99365 | 73.13716
70.60416 | 722.9738 | 10.44583 | 59.98816 | 59.98039 | 73.13471
70.6125 | 723.0569 | 10.4453 | 60.0147 | 60.0143 | 73.13099
70.62084 | 723.1407 | 10.44472 | 59.98313 | 60.00272 | 73.12693
70.62916 | 723.224 | 10.44435 | 60.00726 | 60.01997 | 73.12434
70.6375 | 723.3091 | 10.44429 | 59.98882 | 59.98709 | 73.12392
70.64584 | 723.3914 | 10.44431 | 59.99282 | 60.00639 | 73.12406
70.65418 | 723.4742 | 10.44455 | 60.0203 | 59.96318 | 73.12574
70.6625 | 723.5581 | 10.44419 | 59.96278 | 60.03635 | 73.12322
70.67082 | 723.6411 | 10.44355 | 60.05679 | 59.9686 | 73.11874
70.67918 | 723.724 | 10.44341 | 59.97347 | 60.0094 | 73.11776
70.6875 | 723.8074 | 10.44374 | 60.0165 | 60.0039 | 73.12007
70.69582 | 723.892 | 10.44381 | 59.97862 | 60.0218 | 73.12056
70.70418 | 723.9756 | 10.44361 | 60.02855 | 59.97945 | 73.11916
70.7125 | 724.0588 | 10.44341 | 59.98078 | 59.98489 | 73.11776
70.72082 | 724.1424 | 10.44288 | 60.02452 | 59.995 | 73.11405
70.72916 | 724.2268 | 10.44233 | 59.97337 | 60.01429 | 73.1102
70.7375 | 724.309 | 10.44188 | 60.03159 | 59.99865 | 73.10705
70.74584 | 724.3928 | 10.44133 | 59.98592 | 60.0081 | 73.1032
70.75416 | 724.4771 | 10.44101 | 59.98951 | 60.01064 | 73.10096
70.7625 | 724.5606 | 10.44075 | 60.0353 | 59.99355 | 73.09914
70.77084 | 724.6444 | 10.44011 | 59.96868 | 59.98536 | 73.09466
70.77918 | 724.7261 | 10.43962 | 59.97758 | 60.02211 | 73.09123
70.7875 | 724.8088 | 10.4392 | 60.03628 | 59.98985 | 73.08829
70.79582 | 724.8935 | 10.43893 | 59.96462 | 60.01504 | 73.0864
70.80418 | 724.9759 | 10.43879 | 60.01989 | 59.96571 | 73.08542
70.8125 | 725.0593 | 10.43865 | 60.02574 | 60.01201 | 73.08444
70.82082 | 725.1438 | 10.43862 | 59.9474 | 60.01438 | 73.08423
70.82918 | 725.2278 | 10.43861 | 60.02212 | 59.98736 | 73.08416
70.8375 | 725.3126 | 10.43854 | 60.01206 | 60.00457 | 73.08367
70.84582 | 725.3961 | 10.4383 | 59.97982 | 60.0182 | 73.08199
70.85416 | 725.478 | 10.43793 | 59.98887 | 60.00507 | 73.0794
70.8625 | 725.5602 | 10.43752 | 59.99282 | 59.98435 | 73.07652
70.87084 | 725.6444 | 10.4372 | 60.03079 | 59.99816 | 73.07428
70.87916 | 725.7274 | 10.43699 | 59.96995 | 59.98686 | 73.07281
70.8875 | 725.811 | 10.43671 | 60.02232 | 60.00049 | 73.07085
70.89584 | 725.8936 | 10.43638 | 60.01576 | 60.04249 | 73.06854
70.90418 | 725.9772 | 10.43613 | 59.99776 | 59.95887 | 73.06679
70.9125 | 726.0613 | 10.43592 | 60.0036 | 59.99648 | 73.06532
70.92082 | 726.1441 | 10.43573 | 59.99416 | 60.02292 | 73.06399
70.92918 | 726.2292 | 10.43548 | 60.0035 | 59.98987 | 73.06224
70.9375 | 726.311 | 10.43532 | 59.98914 | 59.99879 | 73.06112
70.94582 | 726.3938 | 10.4352 | 59.98551 | 60.02074 | 73.06028
70.95418 | 726.4795 | 10.43504 | 60.0105 | 59.97039 | 73.05916
70.9625 | 726.5628 | 10.43486 | 60.00445 | 59.9833 | 73.0579
70.97082 | 726.6444 | 10.43453 | 60.00334 | 60.03516 | 73.05559
70.97916 | 726.7289 | 10.43403 | 60.01746 | 60.00608 | 73.05209
70.9875 | 726.8145 | 10.43337 | 60.00238 | 59.95504 | 73.04747
70.99584 | 726.8972 | 10.43269 | 59.98726 | 60.041 | 73.04271
71.00416 | 726.9802 | 10.43201 | 59.97361 | 59.9936 | 73.03795
71.0125 | 727.0639 | 10.43145 | 60.03979 | 59.98084 | 73.03403
71.02084 | 727.146 | 10.43076 | 59.97843 | 60.02424 | 73.0292
71.02918 | 727.2288 | 10.43014 | 60.0007 | 60.0053 | 73.02485
71.0375 | 727.3118 | 10.42964 | 60.02743 | 59.9654 | 73.02135
71.04582 | 727.396 | 10.42918 | 59.94294 | 60.0229 | 73.01813
71.05418 | 727.478 | 10.42885 | 60.05027 | 59.9953 | 73.01582
71.0625 | 727.5632 | 10.42864 | 59.97922 | 60.00168 | 73.01435
71.07082 | 727.6447 | 10.42848 | 59.98338 | 60.00188 | 73.01323
71.07918 | 727.7288 | 10.42832 | 60.05106 | 59.98198 | 73.01211
71.0875 | 727.811 | 10.42809 | 59.99291 | 60.01299 | 73.0105
71.09582 | 727.8938 | 10.42802 | 59.98514 | 60.004 | 73.01001
71.10416 | 727.9762 | 10.42808 | 59.97442 | 60.01954 | 73.01043
71.1125 | 728.0586 | 10.42804 | 59.99236 | 59.969 | 73.01015
71.12084 | 728.1424 | 10.42791 | 59.98791 | 60.01529 | 73.00924
71.12916 | 728.2263 | 10.42797 | 60.0215 | 60.00136 | 73.00966
71.1375 | 728.3106 | 10.42817 | 60.0299 | 59.9734 | 73.01106
71.14584 | 728.3924 | 10.42818 | 59.9708 | 60.03078 | 73.01113
71.15418 | 728.4762 | 10.42798 | 60.04204 | 60.0109 | 73.00973
71.1625 | 728.561 | 10.42774 | 59.98985 | 59.97683 | 73.00805
71.17082 | 728.6431 | 10.42747 | 59.97227 | 60.01238 | 73.00616
71.17918 | 728.7262 | 10.42702 | 59.99731 | 59.97059 | 73.00301
71.1875 | 728.809 | 10.4263 | 59.99263 | 60.0072 | 72.99797
71.19582 | 728.8932 | 10.42546 | 59.9806 | 59.98579 | 72.99209
71.20418 | 728.9786 | 10.4248 | 60.03499 | 59.9946 | 72.98747
71.2125 | 729.0602 | 10.42437 | 60.01074 | 60.03328 | 72.98446
71.22082 | 729.1445 | 10.4241 | 59.99121 | 60.02182 | 72.98257
71.22916 | 729.2274 | 10.42401 | 59.98652 | 59.9781 | 72.98194
71.2375 | 729.3111 | 10.42394 | 60.03748 | 59.98487 | 72.98145
71.24584 | 729.3929 | 10.42378 | 59.95914 | 59.9878 | 72.98033
71.25416 | 729.4778 | 10.42388 | 60.01195 | 60.0222 | 72.98103
71.2625 | 729.5603 | 10.42434 | 59.99124 | 59.98759 | 72.98425
71.27084 | 729.6455 | 10.42466 | 59.98329 | 60.00548 | 72.98649
71.27918 | 729.7284 | 10.42476 | 60.02136 | 60.025 | 72.98719
71.2875 | 729.8121 | 10.42476 | 60.00066 | 59.98542 | 72.98719
71.29582 | 729.8948 | 10.42465 | 60.00915 | 59.99639 | 72.98642
71.30418 | 729.979 | 10.4245 | 60.0003 | 59.99626 | 72.98537
71.3125 | 730.0653 | 10.42419 | 59.98722 | 60.02112 | 72.9832
71.32082 | 730.1497 | 10.42376 | 59.98455 | 59.9975 | 72.98019
71.32918 | 730.2316 | 10.42318 | 59.98585 | 59.99586 | 72.97613
71.3375 | 730.3156 | 10.42248 | 60.04336 | 60.00258 | 72.97122
71.34582 | 730.4005 | 10.42168 | 59.98994 | 59.96894 | 72.96562
71.35416 | 730.4824 | 10.42106 | 60.00608 | 60.02206 | 72.96128
71.3625 | 730.5682 | 10.42055 | 60.00524 | 60.01832 | 72.95771
71.37084 | 730.6499 | 10.41997 | 59.99926 | 59.99878 | 72.95365
71.37916 | 730.7322 | 10.4194 | 60.00544 | 59.9846 | 72.94966
71.3875 | 730.816 | 10.41884 | 60.00563 | 60.01576 | 72.94574
71.39584 | 730.8986 | 10.41829 | 59.97505 | 60.01856 | 72.94189
71.40418 | 730.9819 | 10.41795 | 60.00698 | 59.95313 | 72.93951
71.4125 | 731.0659 | 10.41772 | 60.00479 | 60.02789 | 72.9379
71.42082 | 731.1488 | 10.41738 | 60.01294 | 59.98237 | 72.93552
71.42918 | 731.231 | 10.41701 | 59.9803 | 60.0035 | 72.93293
71.4375 | 731.3155 | 10.41671 | 60.02495 | 60.00597 | 72.93083
71.44582 | 731.3956 | 10.41605 | 59.9775 | 59.99026 | 72.92621
71.45418 | 731.4798 | 10.4153 | 60.02626 | 60.0164 | 72.92095
71.4625 | 731.5635 | 10.41469 | 59.96248 | 59.98789 | 72.91668
71.47082 | 731.6446 | 10.41449 | 60.0381 | 60.0141 | 72.91528
71.47916 | 731.7305 | 10.41448 | 59.97788 | 59.98416 | 72.91521
71.4875 | 731.8124 | 10.41429 | 59.96143 | 60.00265 | 72.91388
71.49584 | 731.8953 | 10.41409 | 60.01522 | 59.99738 | 72.91248
71.50416 | 731.9796 | 10.41388 | 60.0128 | 60.03834 | 72.91101
71.5125 | 732.0626 | 10.41361 | 59.99402 | 59.956 | 72.90912
71.52084 | 732.146 | 10.41357 | 60.02993 | 59.99322 | 72.90884
71.52918 | 732.2282 | 10.41343 | 59.99543 | 60.0097 | 72.90786
71.5375 | 732.3118 | 10.41343 | 59.95786 | 59.99218 | 72.90786
71.54582 | 732.3956 | 10.41347 | 60.05115 | 60.01509 | 72.90814
71.55418 | 732.4772 | 10.41338 | 59.96461 | 59.99188 | 72.90751
71.5625 | 732.5611 | 10.41325 | 60.04137 | 59.99524 | 72.9066
71.57082 | 732.6453 | 10.41295 | 59.98484 | 59.99488 | 72.9045
71.57918 | 732.728 | 10.41255 | 59.99222 | 60.01204 | 72.9017
71.5875 | 732.8108 | 10.4121 | 59.98196 | 59.99224 | 72.89855
71.59582 | 732.8943 | 10.41166 | 59.98665 | 59.99342 | 72.89547
71.60416 | 732.9788 | 10.41132 | 60.00278 | 60.00746 | 72.89309
71.6125 | 733.0625 | 10.41105 | 60.0261 | 60.00024 | 72.8912
71.62084 | 733.1462 | 10.41071 | 59.98164 | 59.97249 | 72.88882
71.62916 | 733.2295 | 10.41037 | 60.00538 | 60.00728 | 72.88644
71.6375 | 733.3152 | 10.41013 | 59.9956 | 60.01153 | 72.88476
71.64584 | 733.3968 | 10.41002 | 60.03 | 60.0157 | 72.88399
71.65418 | 733.4812 | 10.40975 | 59.9658 | 59.97792 | 72.8821
71.6625 | 733.5637 | 10.40937 | 60.02858 | 60.0002 | 72.87944
71.67082 | 733.6489 | 10.4091 | 59.96574 | 60.01264 | 72.87755
71.67918 | 733.7334 | 10.40877 | 60.04329 | 59.9734 | 72.87524
71.6875 | 733.8147 | 10.40852 | 60.01094 | 60.01498 | 72.87349
71.69582 | 733.8984 | 10.40828 | 59.95747 | 60.02264 | 72.87181
71.70418 | 733.981 | 10.40795 | 60.01878 | 59.99484 | 72.8695
71.7125 | 734.0655 | 10.40764 | 59.97094 | 59.99536 | 72.86732
71.72082 | 734.149 | 10.40726 | 60.01738 | 60.03193 | 72.86466
71.72916 | 734.2328 | 10.40683 | 60.04392 | 59.98022 | 72.86165
71.7375 | 734.314 | 10.40632 | 59.95388 | 59.9899 | 72.85808
71.74584 | 734.3976 | 10.40587 | 60.02825 | 60.01459 | 72.85493
71.75416 | 734.4813 | 10.40529 | 59.96115 | 59.99278 | 72.85087
71.7625 | 734.5661 | 10.40478 | 60.0125 | 60.00791 | 72.8473
71.77084 | 734.648 | 10.40429 | 59.98624 | 60.01834 | 72.84387
71.77918 | 734.7301 | 10.4039 | 60.01965 | 59.97796 | 72.84114
71.7875 | 734.8172 | 10.40351 | 60.00242 | 60.0332 | 72.83841
71.79582 | 734.8985 | 10.40328 | 59.98545 | 59.9965 | 72.8368
71.80418 | 734.9806 | 10.40306 | 60.02511 | 59.98 | 72.83526
71.8125 | 735.0666 | 10.40278 | 59.99941 | 60.01655 | 72.8333
71.82082 | 735.148 | 10.40255 | 59.99359 | 59.99916 | 72.83169
71.82918 | 735.2306 | 10.40232 | 60.01214 | 59.99636 | 72.83008
71.8375 | 735.3165 | 10.40216 | 60.00404 | 59.98452 | 72.82896
71.84582 | 735.3996 | 10.40201 | 60.00877 | 59.9864 | 72.82791
71.85416 | 735.482 | 10.40198 | 60.00164 | 59.9946 | 72.8277
71.8625 | 735.5661 | 10.40197 | 59.99686 | 60.02602 | 72.82763
71.87084 | 735.6506 | 10.40185 | 59.97844 | 59.99676 | 72.82679
71.87916 | 735.7339 | 10.40162 | 60.00024 | 59.99087 | 72.82518
71.8875 | 735.8171 | 10.40134 | 60.01371 | 60.01778 | 72.82322
71.89584 | 735.9005 | 10.40106 | 59.99175 | 59.97526 | 72.82126
71.90418 | 735.9838 | 10.40082 | 60.0162 | 60.01052 | 72.81958
71.9125 | 736.0689 | 10.40052 | 59.95165 | 60.00259 | 72.81748
71.92082 | 736.1526 | 10.40017 | 60.02541 | 59.9915 | 72.81502
71.92918 | 736.2358 | 10.39984 | 59.97255 | 60.02012 | 72.81271
71.9375 | 736.3198 | 10.39948 | 60.00098 | 59.99431 | 72.81019
71.94582 | 736.4013 | 10.39902 | 60.0315 | 59.99258 | 72.80697
71.95418 | 736.4859 | 10.39852 | 60.02519 | 60.0088 | 72.80347
71.9625 | 736.5699 | 10.39808 | 59.972 | 59.99166 | 72.80039
71.97082 | 736.6536 | 10.39768 | 60.02058 | 60.01329 | 72.79759
71.97916 | 736.7379 | 10.39734 | 59.99194 | 59.98142 | 72.79521
71.9875 | 736.8212 | 10.39716 | 59.99064 | 60.01704 | 72.79395
71.99584 | 736.9072 | 10.39691 | 59.9345 | 60.00098 | 72.7922
72.00416 | 736.988 | 10.39661 | 60.04808 | 59.991 | 72.7901
72.0125 | 737.0736 | 10.39626 | 60.02712 | 59.98349 | 72.78765
72.02084 | 737.1557 | 10.39591 | 60.01043 | 60.02208 | 72.7852
72.02918 | 737.2411 | 10.39549 | 59.99028 | 59.99392 | 72.78226
72.0375 | 737.3232 | 10.39513 | 59.97139 | 60.02378 | 72.77974
72.04582 | 737.407 | 10.39471 | 60.01465 | 59.97547 | 72.7768
72.05418 | 737.4912 | 10.39419 | 60.02239 | 59.9938 | 72.77316
72.0625 | 737.5738 | 10.39376 | 59.98334 | 60.00432 | 72.77015
72.07082 | 737.6584 | 10.39355 | 59.99537 | 60.0015 | 72.76868
72.07918 | 737.7429 | 10.39342 | 59.99758 | 60.0118 | 72.76777
72.0875 | 737.8251 | 10.39331 | 59.98395 | 60.00128 | 72.767
72.09582 | 737.9084 | 10.39328 | 60.02459 | 59.99324 | 72.76679
72.10416 | 737.9915 | 10.39342 | 60.00168 | 60.01424 | 72.76777
72.1125 | 738.0774 | 10.39345 | 59.97724 | 59.97516 | 72.76798
72.12084 | 738.16 | 10.39332 | 60.00432 | 60.00918 | 72.76707
72.12916 | 738.2419 | 10.39307 | 59.99967 | 60.01294 | 72.76532
72.1375 | 738.3281 | 10.39256 | 60.02237 | 59.99409 | 72.76174
72.14584 | 738.4116 | 10.39198 | 59.97376 | 59.95691 | 72.75768
72.15418 | 738.4944 | 10.39136 | 60.00695 | 60.01761 | 72.75334
72.1625 | 738.5779 | 10.39077 | 59.98789 | 60.02224 | 72.74921
72.17082 | 738.6602 | 10.39013 | 60.00967 | 59.98894 | 72.74473
72.17918 | 738.7442 | 10.38954 | 59.99072 | 59.99062 | 72.7406
72.1875 | 738.8272 | 10.38895 | 60.02209 | 60.0092 | 72.73647
72.19582 | 738.9103 | 10.38833 | 60.00342 | 59.99938 | 72.73213
72.20418 | 738.9934 | 10.38778 | 60.01565 | 60.00947 | 72.72828
72.2125 | 739.0755 | 10.38735 | 59.9626 | 59.99898 | 72.72527
72.22082 | 739.1589 | 10.38694 | 60.01528 | 59.99998 | 72.7224
72.22916 | 739.2418 | 10.38655 | 59.97171 | 60.01762 | 72.71967
72.2375 | 739.3254 | 10.38623 | 59.99774 | 59.98291 | 72.71743
72.24584 | 739.4076 | 10.38578 | 60.02825 | 59.98007 | 72.71428
72.25416 | 739.491 | 10.38544 | 60.02008 | 60.0387 | 72.7119
72.2625 | 739.5739 | 10.38514 | 59.99472 | 59.9696 | 72.70979
72.27084 | 739.6572 | 10.38492 | 60.01906 | 60.03295 | 72.70825
72.27918 | 739.7395 | 10.38475 | 59.9695 | 59.97708 | 72.70706
72.2875 | 739.8228 | 10.38478 | 59.99174 | 59.99568 | 72.70727
72.29582 | 739.907 | 10.38453 | 60.03722 | 60.00305 | 72.70552
72.30418 | 739.9889 | 10.38443 | 59.98198 | 60.0105 | 72.70482
72.3125 | 740.075 | 10.38442 | 59.983 | 59.98858 | 72.70475
72.32082 | 740.1594 | 10.38419 | 60.00769 | 60.00237 | 72.70314
72.32918 | 740.2405 | 10.38385 | 59.9866 | 60.01774 | 72.70076
72.3375 | 740.3244 | 10.38341 | 60.0133 | 59.9721 | 72.69768
72.34582 | 740.4068 | 10.38315 | 60.00726 | 60.03168 | 72.69586
72.35416 | 740.4926 | 10.38287 | 59.97787 | 59.98653 | 72.6939
72.3625 | 740.5742 | 10.38249 | 59.98743 | 59.9919 | 72.69124
72.37084 | 740.6576 | 10.38208 | 60.00782 | 59.97942 | 72.68837
72.37916 | 740.7398 | 10.38171 | 60.00434 | 60.02508 | 72.68578
72.3875 | 740.8232 | 10.38135 | 60.01794 | 59.97142 | 72.68326
72.39584 | 740.9065 | 10.38108 | 59.99648 | 60.01629 | 72.68137
72.40418 | 740.9892 | 10.38069 | 59.99809 | 60.02809 | 72.67864
72.4125 | 741.0741 | 10.38024 | 60.00588 | 59.95844 | 72.67549
72.42082 | 741.1582 | 10.38006 | 59.98375 | 60.03078 | 72.67423
72.42918 | 741.2397 | 10.37983 | 59.99993 | 59.98603 | 72.67262
72.4375 | 741.3239 | 10.3795 | 59.97628 | 60.01538 | 72.67031
72.44582 | 741.4072 | 10.37907 | 60.0408 | 59.99824 | 72.6673
72.45418 | 741.4912 | 10.37864 | 59.97298 | 59.98413 | 72.66429
72.4625 | 741.576 | 10.3783 | 60.00328 | 60.01849 | 72.66191
72.47082 | 741.656 | 10.37807 | 60.00329 | 60.00826 | 72.6603
72.47916 | 741.7402 | 10.37772 | 60.01976 | 59.97676 | 72.65784
72.4875 | 741.824 | 10.37734 | 59.98554 | 60.00154 | 72.65518
72.49584 | 741.9069 | 10.37711 | 59.98629 | 60.0086 | 72.65357
72.50416 | 741.9931 | 10.37698 | 60.00049 | 59.98038 | 72.65266
72.5125 | 742.0759 | 10.37694 | 60.0452 | 60.04774 | 72.65238
72.52084 | 742.1574 | 10.37679 | 59.94297 | 59.93505 | 72.65133
72.52918 | 742.2412 | 10.37644 | 60.00461 | 60.02734 | 72.64888
72.5375 | 742.3245 | 10.37595 | 60.00289 | 59.96382 | 72.64545
72.54582 | 742.4054 | 10.3754 | 60.02612 | 60.02595 | 72.6416
72.55418 | 742.4895 | 10.3748 | 59.9903 | 60.00036 | 72.6374
72.5625 | 742.5741 | 10.37421 | 60.00884 | 59.9806 | 72.63327
72.57082 | 742.656 | 10.37379 | 60.02082 | 60.0179 | 72.63033
72.57918 | 742.7422 | 10.37348 | 59.98193 | 60.00191 | 72.62816
72.5875 | 742.8251 | 10.37331 | 59.96384 | 59.97253 | 72.62697
72.59582 | 742.9084 | 10.37293 | 60.0144 | 60.00365 | 72.62431
72.60416 | 742.9888 | 10.37248 | 60.02144 | 60.01592 | 72.62116
72.6125 | 743.073 | 10.3721 | 60.02398 | 59.99644 | 72.6185
72.62084 | 743.1566 | 10.37166 | 59.95826 | 60.00305 | 72.61542
72.62916 | 743.2376 | 10.37122 | 60.00646 | 59.99016 | 72.61234
72.6375 | 743.3235 | 10.37061 | 60.00888 | 60.01008 | 72.60807
72.64584 | 743.4089 | 10.36988 | 59.99254 | 59.99222 | 72.60295
72.65418 | 743.4913 | 10.36919 | 60.01165 | 59.993 | 72.59812
72.6625 | 743.5732 | 10.36877 | 59.98668 | 59.9903 | 72.59518
72.67082 | 743.6554 | 10.36863 | 60.02105 | 60.00512 | 72.5942
72.67918 | 743.739 | 10.36849 | 59.97418 | 60.0232 | 72.59322
72.6875 | 743.822 | 10.36828 | 60.0275 | 60.01743 | 72.59175
72.69582 | 743.9062 | 10.36835 | 59.99314 | 59.99877 | 72.59224
72.70418 | 743.9885 | 10.36847 | 59.96874 | 59.99816 | 72.59308
72.7125 | 744.0728 | 10.36869 | 60.01135 | 60.00266 | 72.59462
72.72082 | 744.1576 | 10.36882 | 60.01542 | 59.98742 | 72.59553
72.72916 | 744.2412 | 10.36874 | 59.96124 | 60.00141 | 72.59497
72.7375 | 744.3279 | 10.3687 | 60.00244 | 59.98064 | 72.59469
72.74584 | 744.4096 | 10.36783 | 60.05852 | 60.0125 | 72.5886
72.75416 | 744.4949 | 10.36715 | 59.98674 | 60.0031 | 72.58384
72.7625 | 744.5772 | 10.36655 | 59.94984 | 59.98113 | 72.57964
72.77084 | 744.6606 | 10.36603 | 60.03814 | 60.03147 | 72.576
72.77918 | 744.7424 | 10.36556 | 60.00484 | 59.99106 | 72.57271
72.7875 | 744.8276 | 10.36514 | 59.97459 | 59.99882 | 72.56977
72.79582 | 744.911 | 10.36493 | 60.0129 | 60.00584 | 72.5683
72.80418 | 744.9962 | 10.36464 | 60.00498 | 59.97082 | 72.56627
72.8125 | 745.0796 | 10.36432 | 59.98692 | 60.00992 | 72.56403
72.82082 | 745.1646 | 10.36409 | 60.02972 | 59.98992 | 72.56242
72.82918 | 745.248 | 10.3639 | 59.99868 | 60.03041 | 72.56109
72.8375 | 745.331 | 10.36372 | 59.99264 | 59.98335 | 72.55983
72.84582 | 745.4155 | 10.36337 | 59.95642 | 59.99812 | 72.55738
72.85416 | 745.4985 | 10.36289 | 60.00548 | 60.01981 | 72.55402
72.8625 | 745.5826 | 10.36239 | 60.03715 | 59.96406 | 72.55051
72.87084 | 745.6678 | 10.36166 | 59.98928 | 60.01919 | 72.5454
72.87916 | 745.7501 | 10.36125 | 59.99053 | 60.00331 | 72.54253
72.8875 | 745.8332 | 10.36089 | 59.98693 | 59.99243 | 72.54001
72.89584 | 745.916 | 10.36047 | 60.0352 | 59.9957 | 72.53707
72.90418 | 745.9995 | 10.36013 | 59.95728 | 59.99265 | 72.53469
72.9125 | 746.0824 | 10.35991 | 60.04112 | 60.01106 | 72.53315
72.92082 | 746.168 | 10.35968 | 59.97389 | 59.98726 | 72.53154
72.92918 | 746.2506 | 10.35929 | 60.02384 | 60.0294 | 72.52881
72.9375 | 746.3324 | 10.35867 | 59.98389 | 60.01086 | 72.52447
72.94582 | 746.4158 | 10.35807 | 59.98438 | 59.97141 | 72.52027
72.95418 | 746.5009 | 10.3577 | 60.01868 | 60.01176 | 72.51768
72.9625 | 746.583 | 10.3576 | 60.00606 | 59.99584 | 72.51698
72.97082 | 746.6662 | 10.35747 | 59.98832 | 59.98542 | 72.51607
72.97916 | 746.748 | 10.35699 | 60.03114 | 60.01761 | 72.51271
72.9875 | 746.8318 | 10.3562 | 59.97861 | 59.9852 | 72.50718
72.99584 | 746.915 | 10.35552 | 60.02764 | 60.00856 | 72.50242
73.00416 | 746.9965 | 10.35505 | 59.96571 | 59.97816 | 72.49912
73.0125 | 747.0828 | 10.35464 | 59.99804 | 60.0291 | 72.49625
73.02084 | 747.1645 | 10.35431 | 59.99946 | 59.98331 | 72.49394
73.02918 | 747.2476 | 10.35406 | 59.99908 | 60.00715 | 72.49219
73.0375 | 747.3301 | 10.3536 | 60.01412 | 59.98442 | 72.48897
73.04582 | 747.4146 | 10.35304 | 59.98811 | 60.00674 | 72.48505
73.05418 | 747.4976 | 10.35256 | 59.99414 | 60.0115 | 72.48169
73.0625 | 747.5806 | 10.35214 | 59.99846 | 59.97599 | 72.47875
73.07082 | 747.662 | 10.35166 | 60.00132 | 60.03447 | 72.47539
73.07918 | 747.7468 | 10.35119 | 60.04524 | 59.98437 | 72.4721
73.0875 | 747.8295 | 10.35076 | 59.94252 | 60.01938 | 72.46909
73.09582 | 747.9111 | 10.35056 | 60.03516 | 59.97984 | 72.46769
73.10416 | 747.9959 | 10.35055 | 59.97782 | 60.02332 | 72.46762
73.1125 | 748.0766 | 10.35002 | 60.03496 | 59.99758 | 72.46391
73.12084 | 748.1597 | 10.34934 | 59.95452 | 59.97735 | 72.45915
73.12916 | 748.2439 | 10.3487 | 60.015 | 59.99973 | 72.45467
73.1375 | 748.3256 | 10.34813 | 59.99133 | 60.00134 | 72.45068
73.14584 | 748.41 | 10.34764 | 60.02349 | 60.01992 | 72.44724
73.15418 | 748.4928 | 10.34718 | 60.019 | 59.98572 | 72.44402
73.1625 | 748.5762 | 10.34715 | 59.96042 | 60.00588 | 72.44381
73.17082 | 748.6605 | 10.34761 | 60.012 | 59.99747 | 72.44703
73.17918 | 748.7442 | 10.34807 | 60.0159 | 59.99766 | 72.45026
73.1875 | 748.827 | 10.34828 | 59.97768 | 59.97646 | 72.45173
73.19582 | 748.9118 | 10.3482 | 59.97514 | 59.99747 | 72.45117
73.20418 | 748.9936 | 10.34793 | 60.01611 | 60.0103 | 72.44928
73.2125 | 749.078 | 10.34729 | 60.01192 | 60.03104 | 72.44479
73.22082 | 749.1616 | 10.34632 | 59.9908 | 59.96485 | 72.438
73.22916 | 749.2456 | 10.34548 | 60.044 | 60.03726 | 72.43212
73.2375 | 749.33 | 10.34513 | 59.99543 | 59.99394 | 72.42967
73.24584 | 749.4116 | 10.34526 | 59.9825 | 59.96956 | 72.43058
73.25416 | 749.4971 | 10.3458 | 60.00585 | 60.03156 | 72.43436
73.2625 | 749.5801 | 10.34657 | 60.00797 | 59.98701 | 72.43975
73.27084 | 749.6652 | 10.34743 | 59.95188 | 59.98787 | 72.44577
73.27918 | 749.7486 | 10.34763 | 60.01674 | 60.0249 | 72.44717
73.2875 | 749.8335 | 10.34664 | 59.99094 | 60.0053 | 72.44024
73.29582 | 749.9188 | 10.34494 | 60.0084 | 59.96946 | 72.42834
73.30418 | 750.0007 | 10.34309 | 60.04136 | 59.98686 | 72.41539
73.3125 | 750.0847 | 10.34104 | 59.9762 | 60.01316 | 72.40104
73.32082 | 750.1672 | 10.33967 | 59.98282 | 60.02164 | 72.39144
73.32918 | 750.251 | 10.33927 | 60.02508 | 59.97408 | 72.38864
73.3375 | 750.3349 | 10.33919 | 59.96656 | 60.00958 | 72.38808
73.34582 | 750.421 | 10.33907 | 60.0145 | 59.97507 | 72.38724
73.35416 | 750.503 | 10.33901 | 60 | 60.0308 | 72.38682
73.3625 | 750.5866 | 10.33868 | 60.04156 | 59.98743 | 72.38451
73.37084 | 750.6704 | 10.33806 | 59.9602 | 60.02354 | 72.38017
73.37916 | 750.7524 | 10.33752 | 60.01884 | 60.00028 | 72.37639
73.3875 | 750.8356 | 10.33705 | 59.98097 | 60.00272 | 72.3731
73.39584 | 750.9178 | 10.33703 | 59.9903 | 60.00011 | 72.37296
73.40418 | 751.0025 | 10.33719 | 60.0262 | 59.96931 | 72.37408
73.4125 | 751.085 | 10.33736 | 59.9611 | 60.02116 | 72.37527
73.42082 | 751.1686 | 10.33718 | 60.03348 | 60.01376 | 72.37401
73.42918 | 751.2534 | 10.33683 | 60.01065 | 59.98736 | 72.37156
73.4375 | 751.3355 | 10.33628 | 59.99121 | 60.03213 | 72.36771
73.44582 | 751.42 | 10.33561 | 59.98972 | 59.9938 | 72.36302
73.45418 | 751.5056 | 10.33478 | 59.99649 | 59.99305 | 72.35721
73.4625 | 751.5871 | 10.334 | 59.98848 | 60.00385 | 72.35175
73.47082 | 751.67 | 10.3332 | 59.99234 | 59.98022 | 72.34615
73.47916 | 751.7526 | 10.33246 | 60.04039 | 60.00888 | 72.34096
73.4875 | 751.8363 | 10.33189 | 59.9798 | 60.00842 | 72.33697
73.49584 | 751.9189 | 10.33158 | 60.01172 | 59.99351 | 72.3348
73.50416 | 751.9995 | 10.33164 | 60.00676 | 59.99302 | 72.33522
73.5125 | 752.0834 | 10.33189 | 59.95457 | 59.9975 | 72.33697
73.52084 | 752.1679 | 10.33211 | 60.0401 | 59.99224 | 72.33851
73.52918 | 752.2532 | 10.3322 | 59.9798 | 60.01059 | 72.33914
73.5375 | 752.334 | 10.33205 | 60.03772 | 59.98543 | 72.33809
73.54582 | 752.4179 | 10.33166 | 59.92771 | 59.98284 | 72.33536
73.55418 | 752.5 | 10.33098 | 60.04745 | 60.02656 | 72.3306
73.5625 | 752.5826 | 10.33015 | 60.0024 | 59.97962 | 72.32479
73.57082 | 752.665 | 10.32928 | 59.97044 | 60.00251 | 72.3187
73.57918 | 752.7495 | 10.3285 | 60.02644 | 59.99918 | 72.31324
73.5875 | 752.8308 | 10.32789 | 60.02092 | 60.02344 | 72.30897
73.59582 | 752.9144 | 10.32749 | 59.96687 | 59.97951 | 72.30617
73.60416 | 752.9972 | 10.32714 | 60.0396 | 60.00253 | 72.30372
73.6125 | 753.0821 | 10.32661 | 59.97568 | 59.98157 | 72.30001
73.62084 | 753.1638 | 10.32606 | 59.98876 | 60.00575 | 72.29616
73.62916 | 753.246 | 10.32547 | 60.04711 | 59.9952 | 72.29203
73.6375 | 753.3301 | 10.3248 | 59.98182 | 60.04454 | 72.28733
73.64584 | 753.4141 | 10.32451 | 59.99028 | 59.97157 | 72.2853
73.65418 | 753.4978 | 10.32451 | 59.99558 | 60.00678 | 72.2853
73.6625 | 753.582 | 10.32476 | 60.00351 | 60.0029 | 72.28705
73.67082 | 753.6656 | 10.32465 | 59.9645 | 60.02222 | 72.28628
73.67918 | 753.7481 | 10.32408 | 60.01347 | 59.97492 | 72.28229
73.6875 | 753.8318 | 10.32348 | 60.00544 | 59.99379 | 72.27809
73.69582 | 753.916 | 10.32288 | 59.98832 | 60.03371 | 72.27389
73.70418 | 753.9981 | 10.32257 | 60.01699 | 59.99654 | 72.27172
73.7125 | 754.0799 | 10.32221 | 59.9969 | 59.99856 | 72.2692
73.72082 | 754.165 | 10.32156 | 60.0127 | 59.98418 | 72.26465
73.72916 | 754.2451 | 10.32094 | 59.97439 | 59.99995 | 72.26031
73.7375 | 754.3291 | 10.32033 | 60.00239 | 60.014 | 72.25604
73.74584 | 754.4139 | 10.31968 | 60.00325 | 59.9914 | 72.25149
73.75416 | 754.4965 | 10.31905 | 59.99463 | 59.98754 | 72.24708
73.7625 | 754.58 | 10.31843 | 60.0131 | 60.02629 | 72.24274
73.77084 | 754.6624 | 10.31781 | 59.98946 | 59.97734 | 72.2384
73.77918 | 754.7453 | 10.31719 | 60.01701 | 60.00696 | 72.23405
73.7875 | 754.8295 | 10.31665 | 59.99096 | 59.99976 | 72.23027
73.79582 | 754.913 | 10.31629 | 59.9906 | 60.03254 | 72.22775
73.80418 | 754.9962 | 10.31598 | 60.00655 | 59.98474 | 72.22558
73.8125 | 755.0813 | 10.31578 | 59.99837 | 60.00496 | 72.22418
73.82082 | 755.1647 | 10.31576 | 59.99266 | 59.98886 | 72.22404
73.82918 | 755.2478 | 10.31578 | 59.99066 | 59.97526 | 72.22418
73.8375 | 755.3296 | 10.31588 | 60.01064 | 60.02813 | 72.22488
73.84582 | 755.4145 | 10.31566 | 60.03235 | 59.99325 | 72.22334
73.85416 | 755.4968 | 10.31495 | 59.98182 | 60.0147 | 72.21837
73.8625 | 755.5805 | 10.31471 | 59.99991 | 59.991 | 72.21669
73.87084 | 755.6639 | 10.31469 | 60.01416 | 59.95728 | 72.21655
73.87916 | 755.7485 | 10.31449 | 60.01872 | 60.00589 | 72.21515
73.8875 | 755.8334 | 10.31381 | 59.991 | 60.01059 | 72.21039
73.89584 | 755.914 | 10.31308 | 59.97096 | 60.00844 | 72.20528
73.90418 | 755.9982 | 10.31238 | 60.02693 | 59.98808 | 72.20038
73.9125 | 756.082 | 10.31156 | 59.98262 | 60.00734 | 72.19464
73.92082 | 756.1645 | 10.31056 | 59.99397 | 59.99842 | 72.18764
73.92918 | 756.2486 | 10.30982 | 60.00532 | 59.99275 | 72.18245
73.9375 | 756.3316 | 10.30945 | 60.00701 | 59.98985 | 72.17986
73.94582 | 756.416 | 10.30958 | 60.00664 | 60.02588 | 72.18077
73.95418 | 756.4978 | 10.31025 | 59.98105 | 60.00036 | 72.18547
73.9625 | 756.582 | 10.31118 | 60.02683 | 59.99055 | 72.19198
73.97082 | 756.6695 | 10.3114 | 59.96112 | 60.00966 | 72.19352
73.97916 | 756.7516 | 10.31108 | 59.99058 | 59.99939 | 72.19128
73.9875 | 756.8357 | 10.31056 | 60.05129 | 59.99185 | 72.18764
73.99584 | 756.9188 | 10.30986 | 59.97057 | 60.01285 | 72.18273
74.00416 | 757.0026 | 10.30868 | 59.97534 | 60.0031 | 72.17447
74.0125 | 757.0864 | 10.30745 | 60.04536 | 59.97258 | 72.16586
74.02084 | 757.169 | 10.30692 | 59.99412 | 59.9838 | 72.16215
74.02918 | 757.2545 | 10.30664 | 59.99249 | 60.0261 | 72.16019
74.0375 | 757.3364 | 10.30603 | 60.01988 | 59.99765 | 72.15592
74.04582 | 757.4212 | 10.30534 | 59.98009 | 59.99364 | 72.15109
74.05418 | 757.5028 | 10.30479 | 59.98111 | 59.99078 | 72.14724
74.0625 | 757.5882 | 10.30388 | 60.0218 | 60.02772 | 72.14087
74.07082 | 757.67 | 10.30274 | 60.00982 | 59.97424 | 72.13289
74.07918 | 757.7525 | 10.30193 | 59.9807 | 60.0236 | 72.12721
74.0875 | 757.837 | 10.30142 | 59.99164 | 60.00616 | 72.12364
74.09582 | 757.9195 | 10.301 | 59.98651 | 60.01691 | 72.1207
74.10416 | 758.0028 | 10.30048 | 60.06396 | 59.97298 | 72.11706
74.1125 | 758.0863 | 10.30028 | 59.97866 | 60.02396 | 72.11566
74.12084 | 758.1688 | 10.30027 | 60.00251 | 59.98943 | 72.11559
74.12916 | 758.2524 | 10.30023 | 59.96675 | 60.00871 | 72.11531
74.1375 | 758.3355 | 10.30016 | 60.04052 | 59.99032 | 72.11482
74.14584 | 758.4171 | 10.29982 | 59.97112 | 59.98796 | 72.11244
74.15418 | 758.5018 | 10.29937 | 59.99088 | 59.99376 | 72.10929
74.1625 | 758.586 | 10.29901 | 60.01298 | 60.01334 | 72.10677
74.17082 | 758.6675 | 10.29844 | 59.99309 | 60.01354 | 72.10278
74.17918 | 758.75 | 10.29776 | 60.0226 | 59.98774 | 72.09802
74.1875 | 758.833 | 10.29709 | 59.99795 | 59.96215 | 72.09333
74.19582 | 758.915 | 10.29661 | 59.97027 | 60.01732 | 72.08997
74.20418 | 759.0005 | 10.29618 | 60.02737 | 59.9852 | 72.08696
74.2125 | 759.084 | 10.29556 | 60.00269 | 60.04514 | 72.08262
74.22082 | 759.1656 | 10.2952 | 59.98547 | 59.97296 | 72.0801
74.22916 | 759.2484 | 10.29486 | 59.99547 | 60.02221 | 72.07771
74.2375 | 759.3332 | 10.29437 | 59.98936 | 59.9885 | 72.07428
74.24584 | 759.416 | 10.29369 | 60.01106 | 59.98925 | 72.06952
74.25416 | 759.4994 | 10.29332 | 59.99212 | 60.02404 | 72.06693
74.2625 | 759.5824 | 10.2931 | 60.04182 | 60.00079 | 72.06539
74.27084 | 759.6665 | 10.29294 | 59.97891 | 59.99325 | 72.06427
74.27918 | 759.7512 | 10.29259 | 60.01623 | 59.98128 | 72.06182
74.2875 | 759.8331 | 10.29205 | 59.98086 | 60.00032 | 72.05804
74.29582 | 759.9188 | 10.29155 | 59.99348 | 60.02259 | 72.05454
74.30418 | 760.0018 | 10.29104 | 59.99066 | 60.00253 | 72.05097
74.3125 | 760.085 | 10.29058 | 59.97508 | 59.9793 | 72.04775
74.32082 | 760.1682 | 10.29012 | 60.03254 | 60.00522 | 72.04453
74.32918 | 760.2511 | 10.28955 | 60.02021 | 59.98847 | 72.04054
74.3375 | 760.3339 | 10.28891 | 60.00292 | 60.00867 | 72.03606
74.34582 | 760.4196 | 10.2883 | 59.97452 | 59.99937 | 72.03179
74.35416 | 760.501 | 10.28776 | 59.9668 | 60.01262 | 72.02801
74.3625 | 760.5836 | 10.2871 | 60.00902 | 60.00764 | 72.02338
74.37084 | 760.6672 | 10.28636 | 60.00074 | 59.98535 | 72.0182
74.37916 | 760.7525 | 10.28572 | 59.98179 | 59.99682 | 72.01372
74.3875 | 760.8345 | 10.28513 | 60.04139 | 59.98004 | 72.00959
74.39584 | 760.9185 | 10.2848 | 59.97437 | 60.02694 | 72.00728
74.40418 | 761.0019 | 10.28442 | 60.01016 | 60.00624 | 72.00462
74.4125 | 761.0864 | 10.28397 | 60.01994 | 59.96272 | 72.00147
74.42082 | 761.1668 | 10.28336 | 60.01066 | 60.01374 | 71.9972
74.42918 | 761.2495 | 10.28281 | 59.9684 | 59.9869 | 71.99335
74.4375 | 761.3352 | 10.2824 | 60.03189 | 60.0154 | 71.99048
74.44582 | 761.4199 | 10.28198 | 59.9595 | 59.98693 | 71.98754
74.45418 | 761.5037 | 10.28148 | 60.00054 | 60.00862 | 71.98404
74.4625 | 761.586 | 10.28086 | 60.03474 | 60.01652 | 71.9797
74.47082 | 761.6699 | 10.2803 | 60.00196 | 60.0213 | 71.97578
74.47916 | 761.7538 | 10.27973 | 59.9955 | 59.9957 | 71.97178
74.4875 | 761.837 | 10.27934 | 59.99894 | 59.9827 | 71.96905
74.49584 | 761.9194 | 10.27903 | 59.9539 | 59.99586 | 71.96688
74.50416 | 762.0034 | 10.27863 | 60.00722 | 60.02426 | 71.96408
74.5125 | 762.0865 | 10.27814 | 60.03085 | 59.96287 | 71.96065
74.52084 | 762.1699 | 10.27762 | 60.00965 | 60.01691 | 71.95701
74.52918 | 762.2546 | 10.27722 | 59.98892 | 60.0001 | 71.95421
74.5375 | 762.3374 | 10.27703 | 60.00238 | 59.9982 | 71.95288
74.54582 | 762.4201 | 10.27692 | 59.96996 | 60.00581 | 71.95211
74.55418 | 762.5042 | 10.27666 | 60.0018 | 59.98844 | 71.95029
74.5625 | 762.5876 | 10.27616 | 60.0238 | 60.0227 | 71.94679
74.57082 | 762.6694 | 10.27567 | 60.01856 | 60.02151 | 71.94336
74.57918 | 762.7522 | 10.27513 | 59.97274 | 59.98394 | 71.93958
74.5875 | 762.8364 | 10.27458 | 59.95856 | 59.98594 | 71.93573
74.59582 | 762.9184 | 10.27391 | 60.07034 | 59.97292 | 71.93104
74.60416 | 763.0019 | 10.27337 | 59.99488 | 60.0082 | 71.92726
74.6125 | 763.0866 | 10.27287 | 59.977 | 60.05039 | 71.92376
74.62084 | 763.1694 | 10.2723 | 60.01436 | 59.97444 | 71.91976
74.62916 | 763.2526 | 10.27186 | 60.01736 | 60.00736 | 71.91668
74.6375 | 763.3356 | 10.27131 | 59.96356 | 60.0025 | 71.91283
74.64584 | 763.419 | 10.27088 | 60.00526 | 59.9793 | 71.90982
74.65418 | 763.503 | 10.27049 | 59.99924 | 59.99574 | 71.90709
74.6625 | 763.5855 | 10.27002 | 60.01732 | 60.02246 | 71.9038
74.67082 | 763.6688 | 10.26956 | 59.9791 | 59.95918 | 71.90058
74.67918 | 763.7505 | 10.26897 | 60.01259 | 60.04164 | 71.89645
74.6875 | 763.8361 | 10.26828 | 59.98351 | 59.97012 | 71.89162
74.69582 | 763.9172 | 10.26741 | 60.01 | 60.00766 | 71.88553
74.70418 | 763.9998 | 10.26652 | 60.00352 | 59.97 | 71.8793
74.7125 | 764.0861 | 10.26581 | 59.99236 | 60.01982 | 71.87433
74.72082 | 764.167 | 10.26536 | 60.01345 | 59.99023 | 71.87118
74.72916 | 764.251 | 10.26521 | 59.99768 | 59.9997 | 71.87013
74.7375 | 764.3314 | 10.26501 | 59.98578 | 60.01172 | 71.86873
74.74584 | 764.4165 | 10.26452 | 60.0338 | 60.02612 | 71.86529
74.75416 | 764.5005 | 10.26424 | 59.9472 | 59.9841 | 71.86333
74.7625 | 764.582 | 10.26377 | 60.00108 | 59.9918 | 71.86004
74.77084 | 764.667 | 10.26322 | 60.00322 | 60.00154 | 71.85619
74.77918 | 764.7499 | 10.26262 | 60.03934 | 60.03259 | 71.85199
74.7875 | 764.8332 | 10.26208 | 60.00308 | 59.97978 | 71.84821
74.79582 | 764.9182 | 10.26148 | 59.9873 | 59.9741 | 71.84401
74.80418 | 765.0009 | 10.26078 | 59.98774 | 60.01635 | 71.83911
74.8125 | 765.0838 | 10.25998 | 60.00966 | 60.02808 | 71.83351
74.82082 | 765.167 | 10.25924 | 59.9857 | 59.9959 | 71.82833
74.82918 | 765.2515 | 10.25866 | 60.02102 | 59.99538 | 71.82427
74.8375 | 765.334 | 10.25808 | 59.96052 | 59.98992 | 71.82021
74.84582 | 765.4184 | 10.25743 | 60.04211 | 59.98614 | 71.81565
74.85416 | 765.5006 | 10.25688 | 59.98489 | 60.00455 | 71.8118
74.8625 | 765.5847 | 10.25646 | 60.00503 | 60.00422 | 71.80886
74.87084 | 765.669 | 10.25601 | 60.01158 | 60.00556 | 71.80571
74.87916 | 765.7518 | 10.25574 | 59.9917 | 59.99611 | 71.80382
74.8875 | 765.834 | 10.2555 | 59.97463 | 59.99898 | 71.80214
74.89584 | 765.9194 | 10.25505 | 60.04394 | 60.03386 | 71.79899
74.90418 | 766.0034 | 10.25456 | 59.98722 | 59.99156 | 71.79556
74.9125 | 766.0861 | 10.2541 | 60.0092 | 60.00064 | 71.79234
74.92082 | 766.1692 | 10.25364 | 59.97062 | 59.97518 | 71.78912
74.92918 | 766.2529 | 10.25327 | 60.02924 | 60.00738 | 71.78653
74.9375 | 766.3359 | 10.25283 | 59.98038 | 60.0007 | 71.78345
74.94582 | 766.4176 | 10.25227 | 60.01856 | 60.01222 | 71.77953
74.95418 | 766.5022 | 10.25158 | 59.99374 | 60.00896 | 71.7747
74.9625 | 766.585 | 10.25082 | 59.99664 | 59.96055 | 71.76938
74.97082 | 766.6684 | 10.25011 | 59.99762 | 60.01278 | 71.76441
74.97916 | 766.7534 | 10.24939 | 60.01407 | 60.00446 | 71.75936
74.9875 | 766.836 | 10.24868 | 59.98766 | 60.02319 | 71.75439
74.99584 | 766.9211 | 10.24803 | 59.9955 | 59.95238 | 71.74984
75.00416 | 767.0045 | 10.2474 | 60.00395 | 59.99489 | 71.74543
75.0125 | 767.0913 | 10.24684 | 59.99692 | 60.0269 | 71.74151
75.02084 | 767.1764 | 10.24641 | 59.98711 | 59.99632 | 71.7385
75.02918 | 767.2615 | 10.24607 | 59.98914 | 59.97824 | 71.73612
75.0375 | 767.3489 | 10.2457 | 60.00832 | 60.01829 | 71.73353
75.04582 | 767.4316 | 10.24542 | 59.9989 | 59.99063 | 71.73157
75.05418 | 767.518 | 10.24509 | 60.01868 | 59.99882 | 71.72926
75.0625 | 767.6016 | 10.24467 | 59.99601 | 59.99452 | 71.72632
75.07082 | 767.6853 | 10.24436 | 60.0204 | 60.01426 | 71.72415
75.07918 | 767.7696 | 10.24409 | 59.99014 | 59.99187 | 71.72226
75.0875 | 767.853 | 10.2437 | 60.0006 | 60.0011 | 71.71953
75.09582 | 767.936 | 10.24322 | 60.00276 | 60.01313 | 71.71617
75.10416 | 768.0175 | 10.24272 | 59.9937 | 59.96972 | 71.71267
75.1125 | 768.102 | 10.2421 | 59.98928 | 60.00806 | 71.70832
75.12084 | 768.184 | 10.24148 | 59.99053 | 60.01063 | 71.70398
75.12916 | 768.2668 | 10.24087 | 59.9728 | 60.00124 | 71.69971
75.1375 | 768.3515 | 10.24024 | 60.04205 | 60.02494 | 71.6953
75.14584 | 768.4329 | 10.23957 | 59.98852 | 59.97498 | 71.69061
75.15418 | 768.5181 | 10.23887 | 59.97824 | 60.01548 | 71.68571
75.1625 | 768.5994 | 10.23824 | 60.03808 | 59.95898 | 71.6813
75.17082 | 768.6812 | 10.2376 | 59.95647 | 60.03616 | 71.67682
75.17918 | 768.7636 | 10.23699 | 60.0251 | 59.98714 | 71.67255
75.1875 | 768.8482 | 10.23632 | 59.97707 | 60.02037 | 71.66786
75.19582 | 768.9276 | 10.23576 | 59.992 | 60.00154 | 71.66394
75.20418 | 769.0119 | 10.23526 | 60.0189 | 60.0014 | 71.66044
75.2125 | 769.0938 | 10.23472 | 60.02703 | 59.98647 | 71.65665
75.22082 | 769.176 | 10.23423 | 59.99126 | 60.01313 | 71.65322
75.22916 | 769.2588 | 10.23375 | 60.00157 | 59.95979 | 71.64986
75.2375 | 769.3396 | 10.23322 | 60.01144 | 60.03936 | 71.64615
75.24584 | 769.4244 | 10.23279 | 59.99945 | 60.00078 | 71.64314
75.25416 | 769.507 | 10.23232 | 59.98725 | 60.00771 | 71.63985
75.2625 | 769.592 | 10.23185 | 59.98998 | 59.98713 | 71.63656
75.27084 | 769.6734 | 10.23134 | 60.02572 | 60.00728 | 71.63299
75.27918 | 769.758 | 10.2307 | 59.98756 | 59.99707 | 71.62851
75.2875 | 769.8403 | 10.23018 | 60.01787 | 59.98186 | 71.62487
75.29582 | 769.9226 | 10.22966 | 59.95539 | 60.00982 | 71.62123
75.30418 | 770.0048 | 10.22922 | 60.03419 | 59.99308 | 71.61815
75.3125 | 770.0884 | 10.22869 | 59.99148 | 59.99752 | 71.61444
75.32082 | 770.1707 | 10.22818 | 59.96599 | 59.98638 | 71.61087
75.32918 | 770.2556 | 10.22768 | 60.00713 | 60.0357 | 71.60737
75.3375 | 770.3389 | 10.22721 | 59.99566 | 59.97358 | 71.60407
75.34582 | 770.4205 | 10.22672 | 60.02085 | 60.01498 | 71.60064
75.35416 | 770.5039 | 10.22637 | 60.0221 | 59.98557 | 71.59819
75.3625 | 770.5862 | 10.22588 | 59.9765 | 60.00362 | 71.59476
75.37084 | 770.6679 | 10.22536 | 59.98786 | 60.01998 | 71.59112
75.37916 | 770.7516 | 10.22491 | 60.02199 | 59.98979 | 71.58797
75.3875 | 770.8358 | 10.22441 | 60.0048 | 59.99156 | 71.58447
75.39584 | 770.9179 | 10.22384 | 59.98512 | 59.98758 | 71.58048
75.40418 | 771.0015 | 10.22323 | 60.0356 | 60.02444 | 71.57621
75.4125 | 771.0834 | 10.22257 | 59.96368 | 59.98813 | 71.57159
75.42082 | 771.1672 | 10.22183 | 60.02398 | 59.99828 | 71.56641
75.42918 | 771.2504 | 10.22118 | 59.97522 | 59.98777 | 71.56186
75.4375 | 771.335 | 10.22051 | 60.01292 | 60.02988 | 71.55717
75.44582 | 771.4189 | 10.21991 | 60.0205 | 59.97431 | 71.55297
75.45418 | 771.5006 | 10.21914 | 59.98194 | 60.01005 | 71.54757
75.4625 | 771.5855 | 10.21822 | 60.00399 | 60.00214 | 71.54113
75.47082 | 771.6665 | 10.21729 | 59.99876 | 60.00909 | 71.53462
75.47916 | 771.7518 | 10.21638 | 59.9922 | 59.99576 | 71.52825
75.4875 | 771.8328 | 10.2155 | 59.96691 | 60.02518 | 71.52209
75.49584 | 771.9161 | 10.21466 | 60.02999 | 59.99175 | 71.51621
75.50416 | 771.9998 | 10.21418 | 60.02102 | 59.99342 | 71.51285
75.5125 | 772.082 | 10.21361 | 59.97144 | 59.9921 | 71.50886
75.52084 | 772.1658 | 10.21311 | 60.03563 | 60.00835 | 71.50536
75.52918 | 772.2494 | 10.21286 | 59.98832 | 60.00071 | 71.50361
75.5375 | 772.3321 | 10.21252 | 59.97956 | 59.99008 | 71.50123
75.54582 | 772.4158 | 10.21233 | 60.03222 | 60.00512 | 71.49989
75.55418 | 772.4993 | 10.21247 | 60.00924 | 60.0074 | 71.50088
75.5625 | 772.585 | 10.21267 | 59.98977 | 60.01289 | 71.50228
75.57082 | 772.6689 | 10.21288 | 59.98188 | 59.97059 | 71.50375
75.57918 | 772.7535 | 10.21316 | 60.0127 | 60.00178 | 71.50571
75.5875 | 772.8374 | 10.21313 | 59.97392 | 59.99374 | 71.5055
75.59582 | 772.9211 | 10.21285 | 60.00694 | 59.99486 | 71.50354
75.60416 | 773.0064 | 10.21236 | 60.0395 | 60.00168 | 71.50011
75.6125 | 773.0908 | 10.21182 | 59.95653 | 60.01135 | 71.49632
75.62084 | 773.1748 | 10.21113 | 60.03196 | 60.01482 | 71.49149
75.62916 | 773.2579 | 10.21031 | 59.96588 | 59.99553 | 71.48575
75.6375 | 773.3425 | 10.2096 | 59.99028 | 60.02064 | 71.48078
75.64584 | 773.4245 | 10.20888 | 60.02343 | 59.9898 | 71.47574
75.65418 | 773.5092 | 10.20777 | 60.05054 | 59.97935 | 71.46797
75.6625 | 773.5926 | 10.20692 | 59.96684 | 60.03144 | 71.46202
75.67082 | 773.6768 | 10.20596 | 59.9693 | 59.97521 | 71.4553
75.67918 | 773.7593 | 10.20494 | 59.99812 | 60.00783 | 71.44816
75.6875 | 773.8424 | 10.20394 | 60.02597 | 60.00928 | 71.44115
75.69582 | 773.9265 | 10.2031 | 59.99668 | 60.0075 | 71.43527
75.70418 | 774.0088 | 10.20254 | 59.98118 | 59.98668 | 71.43135
75.7125 | 774.0919 | 10.20212 | 60.02406 | 60.0136 | 71.42841
75.72082 | 774.1774 | 10.20188 | 60.00211 | 59.99229 | 71.42673
75.72916 | 774.2601 | 10.20158 | 60.01151 | 60.01696 | 71.42463
75.7375 | 774.3419 | 10.2012 | 60.0063 | 59.96844 | 71.42197
75.74584 | 774.426 | 10.20081 | 59.96822 | 59.99586 | 71.41924
75.75416 | 774.51 | 10.20027 | 59.99217 | 60.0098 | 71.41546
75.7625 | 774.5928 | 10.19954 | 59.99705 | 60.01163 | 71.41035
75.77084 | 774.6743 | 10.19886 | 60.03551 | 60.004 | 71.40559
75.77918 | 774.7592 | 10.19839 | 59.96462 | 60.00018 | 71.4023
75.7875 | 774.8436 | 10.1976 | 60.00621 | 60.00138 | 71.39677
75.79582 | 774.925 | 10.19634 | 59.9897 | 59.99236 | 71.38794
75.80418 | 775.009 | 10.19524 | 60.0006 | 59.97491 | 71.38024
75.8125 | 775.0937 | 10.19416 | 59.99592 | 60.02632 | 71.37268
75.82082 | 775.1756 | 10.19322 | 60.01812 | 59.99224 | 71.3661
75.82918 | 775.2594 | 10.19254 | 60.01289 | 60.02011 | 71.36134
75.8375 | 775.3421 | 10.19178 | 59.98671 | 59.98164 | 71.35602
75.84582 | 775.4245 | 10.1912 | 59.99368 | 59.98363 | 71.35196
75.85416 | 775.508 | 10.1907 | 60.01533 | 60.00672 | 71.34846
75.8625 | 775.5918 | 10.19013 | 59.98726 | 60.00566 | 71.34447
75.87084 | 775.6735 | 10.18982 | 60.01421 | 60.0011 | 71.3423
75.87916 | 775.7579 | 10.18972 | 59.99044 | 60.02176 | 71.34159
75.8875 | 775.8405 | 10.18946 | 59.98144 | 59.96588 | 71.33977
75.89584 | 775.9245 | 10.18914 | 60.0081 | 60.02062 | 71.33753
75.90418 | 776.0074 | 10.18873 | 59.99432 | 60.01511 | 71.33466
75.9125 | 776.0925 | 10.18813 | 59.9939 | 59.97968 | 71.33046
75.92082 | 776.1751 | 10.1876 | 60.04726 | 59.9935 | 71.32675
75.92918 | 776.2572 | 10.18702 | 59.95035 | 60.01697 | 71.32269
75.9375 | 776.3422 | 10.18642 | 60.02402 | 59.99329 | 71.31849
75.94582 | 776.4232 | 10.18566 | 60.02586 | 60.0197 | 71.31317
75.95418 | 776.5084 | 10.18476 | 59.9538 | 60.00243 | 71.30687
75.9625 | 776.5918 | 10.18399 | 60.0145 | 59.98874 | 71.30148
75.97082 | 776.6762 | 10.18348 | 60.01688 | 59.98246 | 71.29791
75.97916 | 776.7571 | 10.18287 | 60.02291 | 60.01664 | 71.29364
75.9875 | 776.8391 | 10.18203 | 59.94274 | 60.00414 | 71.28775
75.99584 | 776.9246 | 10.18144 | 60.02879 | 59.96758 | 71.28362
76.00416 | 777.0071 | 10.18162 | 60.0137 | 60.0243 | 71.28488
76.0125 | 777.091 | 10.18151 | 59.963 | 59.97454 | 71.28411
76.02084 | 777.1758 | 10.18094 | 60.03626 | 60.0096 | 71.28012
76.02918 | 777.2578 | 10.18034 | 59.96965 | 60.01749 | 71.27592
76.0375 | 777.3428 | 10.18009 | 59.99404 | 59.98472 | 71.27417
76.04582 | 777.4266 | 10.17968 | 60.02402 | 59.99683 | 71.2713
76.05418 | 777.5106 | 10.17912 | 59.99665 | 59.97824 | 71.26738
76.0625 | 777.5951 | 10.1786 | 60.02498 | 60.01645 | 71.26374
76.07082 | 777.6793 | 10.1781 | 59.95832 | 60.03396 | 71.26024
76.07918 | 777.7603 | 10.17786 | 60.01787 | 60.00332 | 71.25856
76.0875 | 777.8462 | 10.17752 | 59.97043 | 59.96576 | 71.25618
76.09582 | 777.9291 | 10.17696 | 60.0251 | 59.99575 | 71.25226
76.10416 | 778.0132 | 10.17627 | 60.02041 | 60.01163 | 71.24743
76.1125 | 778.098 | 10.17552 | 59.98603 | 59.98092 | 71.24218
76.12084 | 778.1807 | 10.17476 | 59.99546 | 60.04235 | 71.23686
76.12916 | 778.2645 | 10.17388 | 59.97932 | 59.9629 | 71.23069
76.1375 | 778.3479 | 10.17284 | 60.01724 | 60.01646 | 71.22341
76.14584 | 778.4306 | 10.17198 | 60.02374 | 60.00957 | 71.21739
76.15418 | 778.5144 | 10.17125 | 59.9583 | 59.96686 | 71.21228
76.1625 | 778.597 | 10.1707 | 60.04248 | 60.0161 | 71.20843
76.17082 | 778.6808 | 10.17019 | 59.9908 | 59.98422 | 71.20486
76.17918 | 778.7649 | 10.16962 | 59.99609 | 59.99998 | 71.20087
76.1875 | 778.8482 | 10.16892 | 60.02364 | 59.99459 | 71.19597
76.19582 | 778.9311 | 10.16822 | 59.97744 | 60.02241 | 71.19107
76.20418 | 779.0136 | 10.16746 | 60.0066 | 60.01246 | 71.18575
76.2125 | 779.0984 | 10.16654 | 59.97236 | 59.9647 | 71.1793
76.22082 | 779.1816 | 10.16576 | 60.02332 | 60.01562 | 71.17384
76.22916 | 779.2639 | 10.16502 | 59.95649 | 60.01135 | 71.16866
76.2375 | 779.347 | 10.16456 | 60.0644 | 59.99765 | 71.16544
76.24584 | 779.4288 | 10.16412 | 59.95907 | 59.99268 | 71.16236
76.25416 | 779.511 | 10.16334 | 60.24033 | 60.00066 | 71.1569
76.2625 | 779.5944 | 10.16252 | 59.98373 | 60.01946 | 71.15116
76.27084 | 779.6774 | 10.1616 | 59.99997 | 59.99429 | 71.14472
76.27918 | 779.7626 | 10.16102 | 60.00865 | 59.98851 | 71.14066
76.2875 | 779.845 | 10.16061 | 60.01489 | 59.97796 | 71.13779
76.29582 | 779.9291 | 10.15985 | 59.98859 | 60.02868 | 71.13247
76.30418 | 780.0122 | 10.15912 | 60.01836 | 59.95079 | 71.12735
76.3125 | 780.0957 | 10.15862 | 60.0056 | 60.06485 | 71.12385
76.32082 | 780.1794 | 10.15808 | 60.01296 | 59.94961 | 71.12007
76.32918 | 780.2603 | 10.15741 | 59.97481 | 60.00788 | 71.11538
76.3375 | 780.3418 | 10.15669 | 59.96956 | 59.97992 | 71.11034
76.34582 | 780.425 | 10.15627 | 60.0223 | 60.02196 | 71.1074
76.35416 | 780.5092 | 10.15608 | 60.0185 | 60.0097 | 71.10607
76.3625 | 780.5924 | 10.15573 | 59.98188 | 60.00391 | 71.10362
76.37084 | 780.678 | 10.15516 | 59.99257 | 59.99154 | 71.09963
76.37916 | 780.7597 | 10.15458 | 60.00344 | 59.9975 | 71.09557
76.3875 | 780.8444 | 10.15389 | 60.0129 | 60.01213 | 71.09074
76.39584 | 780.9299 | 10.15329 | 59.98671 | 59.97372 | 71.08654
76.40418 | 781.0107 | 10.15269 | 60.00597 | 60.02809 | 71.08234
76.4125 | 781.0945 | 10.15211 | 59.99697 | 59.99859 | 71.07827
76.42082 | 781.1772 | 10.15141 | 59.9844 | 59.99138 | 71.07337
76.42918 | 781.2599 | 10.1507 | 60.0278 | 60.02096 | 71.0684
76.4375 | 781.3426 | 10.15001 | 59.96984 | 59.9758 | 71.06357
76.44582 | 781.4275 | 10.14925 | 60.03466 | 60.00331 | 71.05825
76.45418 | 781.5094 | 10.14854 | 59.98557 | 59.97664 | 71.05328
76.4625 | 781.594 | 10.14792 | 60.02832 | 60.03674 | 71.04894
76.47082 | 781.6785 | 10.14744 | 59.97578 | 60.00522 | 71.04558
76.47916 | 781.7626 | 10.14707 | 60.02117 | 59.99068 | 71.04299
76.4875 | 781.8462 | 10.14667 | 59.9687 | 59.9717 | 71.04019
76.49584 | 781.9297 | 10.14592 | 60.0287 | 60.03344 | 71.03494
76.50416 | 782.0126 | 10.14502 | 59.97305 | 59.96672 | 71.02864
76.5125 | 782.0964 | 10.14425 | 59.97868 | 60.01026 | 71.02324
76.52084 | 782.1794 | 10.14362 | 60.04268 | 60.01433 | 71.01883
76.52918 | 782.262 | 10.14293 | 59.97076 | 59.99774 | 71.014
76.5375 | 782.346 | 10.14209 | 59.99544 | 59.99541 | 71.00812
76.54582 | 782.4296 | 10.14128 | 60.0286 | 60.0107 | 71.00245
76.55418 | 782.5132 | 10.14049 | 59.96758 | 59.98498 | 70.99692
76.5625 | 782.5955 | 10.13987 | 60.02411 | 60.01716 | 70.99258
76.57082 | 782.6795 | 10.13947 | 59.98479 | 59.97526 | 70.98978
76.57918 | 782.764 | 10.13898 | 60.02467 | 59.98889 | 70.98635
76.5875 | 782.8472 | 10.13835 | 59.98664 | 60.0358 | 70.98194
76.59582 | 782.9303 | 10.13768 | 60.01648 | 59.97401 | 70.97725
76.60416 | 783.014 | 10.13708 | 59.9891 | 59.99738 | 70.97304
76.6125 | 783.097 | 10.13649 | 59.95678 | 59.9778 | 70.96891
76.62084 | 783.18 | 10.13587 | 60.01416 | 60.03046 | 70.96457
76.62916 | 783.265 | 10.13517 | 60.00728 | 59.97566 | 70.95967
76.6375 | 783.348 | 10.13453 | 60.00206 | 60.03265 | 70.95519
76.64584 | 783.4318 | 10.13396 | 60.0019 | 59.97305 | 70.9512
76.65418 | 783.513 | 10.13338 | 59.99824 | 60.02265 | 70.94714
76.6625 | 783.5962 | 10.1329 | 60.0246 | 59.99213 | 70.94378
76.67082 | 783.68 | 10.1324 | 59.98068 | 59.9835 | 70.94028
76.67918 | 783.763 | 10.1319 | 60.00854 | 59.99994 | 70.93678
76.6875 | 783.8484 | 10.13145 | 59.98247 | 60.01941 | 70.93363
76.69582 | 783.9321 | 10.13088 | 60.02226 | 59.98571 | 70.92964
76.70418 | 784.0159 | 10.13035 | 59.97924 | 60.00181 | 70.92593
76.7125 | 784.0997 | 10.12977 | 60.00805 | 60.00595 | 70.92187
76.72082 | 784.1806 | 10.1291 | 59.98886 | 59.99703 | 70.91717
76.72916 | 784.2626 | 10.12846 | 59.9905 | 59.98814 | 70.91269
76.7375 | 784.3437 | 10.12776 | 60.03985 | 60.00188 | 70.90779
76.74584 | 784.4252 | 10.12699 | 59.99714 | 60.01722 | 70.9024
76.75416 | 784.5082 | 10.12631 | 59.98075 | 60.00098 | 70.89764
76.7625 | 784.5916 | 10.12561 | 60.02408 | 60.00457 | 70.89274
76.77084 | 784.6757 | 10.12482 | 59.96015 | 59.9875 | 70.88721
76.77918 | 784.7598 | 10.12394 | 60.04072 | 59.99465 | 70.88105
76.7875 | 784.8413 | 10.12313 | 59.98348 | 60.04229 | 70.87538
76.79582 | 784.927 | 10.12232 | 59.9986 | 59.97604 | 70.86971
76.80418 | 785.0118 | 10.12129 | 59.99359 | 59.97398 | 70.86249
76.8125 | 785.0944 | 10.12022 | 60.00118 | 60.04076 | 70.855
76.82082 | 785.178 | 10.11931 | 60.01328 | 59.95972 | 70.84863
76.82918 | 785.2631 | 10.11846 | 59.96711 | 60.02764 | 70.84268
76.8375 | 785.346 | 10.1176 | 60.03729 | 59.99996 | 70.83666
76.84582 | 785.4306 | 10.11689 | 59.99843 | 59.98466 | 70.83169
76.85416 | 785.5129 | 10.11607 | 60.00224 | 59.99545 | 70.82595
76.8625 | 785.5968 | 10.11525 | 60.01012 | 60.02288 | 70.82021
76.87084 | 785.6809 | 10.1145 | 59.97431 | 60.00432 | 70.81495
76.87916 | 785.7626 | 10.11379 | 59.98779 | 59.9735 | 70.80998
76.8875 | 785.847 | 10.11307 | 60.04343 | 60.0353 | 70.80494
76.89584 | 785.9292 | 10.11244 | 59.95709 | 59.9794 | 70.80053
76.90418 | 786.0128 | 10.1119 | 60.00049 | 60.04003 | 70.79675
76.9125 | 786.0964 | 10.11127 | 60.00506 | 59.98048 | 70.79234
76.92082 | 786.1806 | 10.1105 | 60.03852 | 60.01973 | 70.78695
76.92918 | 786.2618 | 10.10974 | 59.9889 | 60.0002 | 70.78163
76.9375 | 786.3449 | 10.10925 | 59.97683 | 59.98645 | 70.7782
76.94582 | 786.429 | 10.10908 | 60.00386 | 59.98018 | 70.77701
76.95418 | 786.5136 | 10.10914 | 60.00743 | 60.00571 | 70.77743
76.9625 | 786.5966 | 10.1091 | 59.99749 | 60.00741 | 70.77715
76.97082 | 786.681 | 10.10894 | 60.01956 | 59.98848 | 70.77603
76.97916 | 786.7641 | 10.10851 | 59.99787 | 59.99829 | 70.77302
76.9875 | 786.8472 | 10.10783 | 60.02003 | 60.00401 | 70.76826
76.99584 | 786.9316 | 10.10689 | 59.94678 | 60.0006 | 70.76167
77.00416 | 787.0175 | 10.10593 | 60.00793 | 59.99732 | 70.75495
77.0125 | 787.0984 | 10.10518 | 60.00028 | 59.99769 | 70.7497
77.02084 | 787.1808 | 10.10458 | 60.01742 | 60.01664 | 70.7455
77.02918 | 787.265 | 10.10399 | 60.01509 | 60.0046 | 70.74137
77.0375 | 787.3491 | 10.10339 | 59.9553 | 59.98523 | 70.73717
77.04582 | 787.4335 | 10.10263 | 60.00683 | 59.99234 | 70.73185
77.05418 | 787.5138 | 10.1017 | 60.00934 | 60.01287 | 70.72534
77.0625 | 787.6006 | 10.10084 | 59.98022 | 60.00762 | 70.71932
77.07082 | 787.6829 | 10.09967 | 60.02906 | 60.0007 | 70.71113
77.07918 | 787.7662 | 10.09893 | 59.98996 | 59.9919 | 70.70594
77.0875 | 787.8515 | 10.0987 | 59.98281 | 59.9731 | 70.70433
77.09582 | 787.9322 | 10.09854 | 60.02273 | 60.00097 | 70.70321
77.10416 | 788.0154 | 10.0989 | 59.98018 | 60.03256 | 70.70573
77.1125 | 788.0976 | 10.09933 | 60.03362 | 59.99289 | 70.70874
77.12084 | 788.1836 | 10.09955 | 59.99374 | 59.96997 | 70.71028
77.12916 | 788.2665 | 10.09934 | 60.01716 | 60.04605 | 70.70881
77.1375 | 788.3499 | 10.09897 | 59.99049 | 59.96394 | 70.70622
77.14584 | 788.4347 | 10.09855 | 59.9956 | 60.0418 | 70.70328
77.15418 | 788.5186 | 10.09801 | 60.01357 | 59.99498 | 70.6995
77.1625 | 788.6006 | 10.09705 | 59.98261 | 59.9777 | 70.69278
77.17082 | 788.685 | 10.09569 | 59.99856 | 60.0382 | 70.68326
77.17918 | 788.77 | 10.09406 | 60.01594 | 59.96546 | 70.67185
77.1875 | 788.852 | 10.09254 | 59.97949 | 59.99304 | 70.66121
77.19582 | 788.9356 | 10.09171 | 59.98521 | 60.026 | 70.65539
77.20418 | 789.02 | 10.09089 | 60.01004 | 59.9868 | 70.64965
77.2125 | 789.1038 | 10.09002 | 59.97385 | 59.99418 | 70.64356
77.22082 | 789.1866 | 10.08921 | 60.00922 | 60.02649 | 70.63789
77.22916 | 789.2706 | 10.08831 | 60.02814 | 59.96965 | 70.63159
77.2375 | 789.3542 | 10.08752 | 59.98856 | 60.00315 | 70.62606
77.24584 | 789.4366 | 10.08705 | 60.03074 | 60.0177 | 70.62277
77.25416 | 789.5174 | 10.08659 | 59.95848 | 59.9888 | 70.61955
77.2625 | 789.599 | 10.08602 | 60.04024 | 60.02813 | 70.61556
77.27084 | 789.6829 | 10.08531 | 59.9465 | 59.99184 | 70.61059
77.27918 | 789.7618 | 10.08452 | 60.00151 | 59.98482 | 70.60505
77.2875 | 789.8452 | 10.08326 | 60.02742 | 59.98373 | 70.59623
77.29582 | 789.9288 | 10.08235 | 60.00176 | 60.0284 | 70.58986
77.30418 | 790.0118 | 10.08147 | 60.0165 | 59.99726 | 70.5837
77.3125 | 790.0954 | 10.0808 | 60.1831 | 59.96512 | 70.57901
77.32082 | 790.1762 | 10.08044 | 59.99543 | 60.02512 | 70.57649
77.32918 | 790.2595 | 10.08004 | 59.96104 | 60.00892 | 70.57369
77.3375 | 790.3438 | 10.07927 | 60.05178 | 59.97588 | 70.5683
77.34582 | 790.4265 | 10.07852 | 59.95273 | 60.00962 | 70.56305
77.35416 | 790.509 | 10.07808 | 60.01586 | 59.99308 | 70.55997
77.3625 | 790.592 | 10.07766 | 59.99408 | 60.02236 | 70.55703
77.37084 | 790.6755 | 10.07686 | 59.98383 | 59.9998 | 70.55142
77.37916 | 790.758 | 10.076 | 59.9995 | 60.00722 | 70.5454
77.3875 | 790.8418 | 10.07553 | 60.0041 | 59.96542 | 70.54211
77.39584 | 790.9256 | 10.07503 | 59.9778 | 60.00121 | 70.53861
77.40418 | 791.0103 | 10.07414 | 59.99156 | 59.99326 | 70.53238
77.4125 | 791.0924 | 10.07333 | 60.00979 | 60.03055 | 70.52671
77.42082 | 791.1739 | 10.07269 | 60.01582 | 59.9865 | 70.52223
77.42918 | 791.2558 | 10.07238 | 60.01416 | 59.99231 | 70.52006
77.4375 | 791.3363 | 10.07239 | 60.01049 | 60.01287 | 70.52013
77.44582 | 791.4176 | 10.07224 | 59.97795 | 59.97012 | 70.51908
77.45418 | 791.4994 | 10.07174 | 60.00751 | 60.00266 | 70.51558
77.4625 | 791.5821 | 10.0708 | 60.01574 | 60.01452 | 70.509
77.47082 | 791.6647 | 10.06993 | 59.98043 | 59.99683 | 70.50291
77.47916 | 791.747 | 10.06914 | 60.03089 | 59.98321 | 70.49737
77.4875 | 791.8306 | 10.06848 | 59.99824 | 60.01484 | 70.49275
77.49584 | 791.913 | 10.06774 | 59.95751 | 60.0032 | 70.48757
77.50416 | 791.9975 | 10.06704 | 60.02469 | 59.99921 | 70.48267
77.5125 | 792.0808 | 10.06646 | 59.98343 | 60.0357 | 70.47861
77.52084 | 792.1651 | 10.06553 | 60.00542 | 59.96268 | 70.4721
77.52918 | 792.2516 | 10.06464 | 59.97688 | 60.00379 | 70.46587
77.5375 | 792.3335 | 10.06391 | 59.99472 | 60.00598 | 70.46076
77.54582 | 792.4087 | 10.06351 | 60.04229 | 59.9704 | 70.45796
77.55418 | 792.487 | 10.06305 | 59.99309 | 59.99454 | 70.45474
77.5625 | 792.5671 | 10.06271 | 59.98295 | 59.99988 | 70.45236
77.57082 | 792.6487 | 10.06238 | 60.01407 | 60.0253 | 70.45005
77.57918 | 792.7319 | 10.06198 | 59.9717 | 60.0139 | 70.44724
77.5875 | 792.8156 | 10.0614 | 60.05298 | 59.96069 | 70.44318
77.59582 | 792.9014 | 10.06075 | 59.96926 | 60.02996 | 70.43863
77.60416 | 792.9872 | 10.06003 | 60.01912 | 59.98965 | 70.43359
77.6125 | 793.0695 | 10.05938 | 59.95634 | 60.00962 | 70.42904
77.62084 | 793.1532 | 10.0588 | 60.01187 | 59.99397 | 70.42498
77.62916 | 793.24 | 10.05839 | 60.04828 | 59.99708 | 70.42211
77.6375 | 793.3274 | 10.05801 | 59.9659 | 59.99674 | 70.41945
77.64584 | 793.415 | 10.05775 | 60.02953 | 59.98638 | 70.41763
77.65418 | 793.5028 | 10.05715 | 59.99637 | 59.99688 | 70.41343
77.6625 | 793.5909 | 10.05607 | 59.99259 | 60.03874 | 70.40587
77.67082 | 793.6809 | 10.05527 | 59.96963 | 59.98313 | 70.40027
77.67918 | 793.7691 | 10.0546 | 59.99813 | 59.99403 | 70.39558
77.6875 | 793.8556 | 10.0539 | 60.04557 | 60.00793 | 70.39067
77.69582 | 793.9431 | 10.05356 | 59.94895 | 59.97136 | 70.38829
77.70418 | 794.0322 | 10.05349 | 60.00386 | 59.99553 | 70.3878
77.7125 | 794.1196 | 10.05309 | 60.0129 | 60.03772 | 70.385
77.72082 | 794.2066 | 10.0524 | 60.01772 | 59.98311 | 70.38017
77.72916 | 794.2934 | 10.05133 | 59.9896 | 60.00941 | 70.37268
77.7375 | 794.382 | 10.04999 | 59.98416 | 60.00391 | 70.3633
77.74584 | 794.468 | 10.04887 | 59.98582 | 60.02317 | 70.35546
77.75416 | 794.5534 | 10.04792 | 60.0461 | 59.97451 | 70.34881
77.7625 | 794.6392 | 10.04723 | 59.97862 | 60.0123 | 70.34398
77.77084 | 794.727 | 10.04672 | 60.0112 | 59.99856 | 70.3404
77.77918 | 794.8138 | 10.04604 | 59.98805 | 60.00948 | 70.33564
77.7875 | 794.8979 | 10.04543 | 60.00237 | 59.99081 | 70.33137
77.79582 | 794.9834 | 10.04468 | 60.01421 | 60.00512 | 70.32612
77.80418 | 795.0691 | 10.04366 | 59.99085 | 60.00786 | 70.31898
77.8125 | 795.1544 | 10.0429 | 60.00154 | 59.98531 | 70.31366
77.82082 | 795.2361 | 10.04221 | 60.00644 | 60.0009 | 70.30883
77.82918 | 795.3195 | 10.04155 | 59.99882 | 60.00679 | 70.30421
77.8375 | 795.4026 | 10.04074 | 60.00452 | 60.02461 | 70.29854
77.84582 | 795.4852 | 10.03981 | 59.95406 | 59.94926 | 70.29203
77.85416 | 795.5674 | 10.03899 | 60.05196 | 60.00113 | 70.28628
77.8625 | 795.6497 | 10.03844 | 60.008 | 60.02533 | 70.28243
77.87084 | 795.7313 | 10.038 | 59.9546 | 59.98453 | 70.27935
77.87916 | 795.8149 | 10.03758 | 60.00134 | 60.03795 | 70.27641
77.8875 | 795.8978 | 10.03695 | 60.02286 | 59.97046 | 70.272
77.89584 | 795.981 | 10.03623 | 59.9893 | 60.01354 | 70.26696
77.90418 | 796.062 | 10.03556 | 60.01656 | 59.99049 | 70.26227
77.9125 | 796.143 | 10.035 | 59.97404 | 59.9875 | 70.25835
77.92082 | 796.2239 | 10.03444 | 60.04118 | 60.00684 | 70.25443
77.92918 | 796.3064 | 10.03369 | 59.96432 | 59.97899 | 70.24918
77.9375 | 796.3889 | 10.03299 | 60.00435 | 59.99934 | 70.24428
77.94582 | 796.4712 | 10.03253 | 60.02892 | 60.00948 | 70.24106
77.95418 | 796.5535 | 10.03216 | 59.96756 | 60.01611 | 70.23847
77.9625 | 796.6338 | 10.03185 | 59.99123 | 59.9892 | 70.23629
77.97082 | 796.7171 | 10.03144 | 60.02482 | 60.01458 | 70.23342
77.97916 | 796.7988 | 10.03091 | 59.98615 | 59.97741 | 70.22971
77.9875 | 796.8794 | 10.03011 | 60.04707 | 60.01826 | 70.22411
77.99584 | 796.9619 | 10.0291 | 59.96675 | 59.97934 | 70.21704
78.00416 | 797.0435 | 10.02834 | 59.98662 | 60.00748 | 70.21172
78.0125 | 797.1259 | 10.02744 | 60.02195 | 59.99346 | 70.20542
78.02084 | 797.2088 | 10.0268 | 59.96874 | 60.01336 | 70.20094
78.02918 | 797.2911 | 10.0262 | 60.02776 | 59.99 | 70.19674
78.0375 | 797.3739 | 10.02542 | 59.9616 | 60.02408 | 70.19128
78.04582 | 797.454 | 10.02458 | 60.02984 | 60.00618 | 70.1854
78.05418 | 797.5376 | 10.02398 | 60.00688 | 59.96768 | 70.18119
78.0625 | 797.6184 | 10.0236 | 60.02259 | 59.99943 | 70.17853
78.07082 | 797.702 | 10.02367 | 59.9829 | 60.0298 | 70.17902
78.07918 | 797.7856 | 10.02378 | 59.9707 | 59.98512 | 70.17979
78.0875 | 797.8686 | 10.02362 | 60.01598 | 59.99863 | 70.17867
78.09582 | 797.9514 | 10.0236 | 60.00232 | 60.00132 | 70.17853
78.10416 | 798.0366 | 10.02344 | 59.99048 | 60.00366 | 70.17741
78.1125 | 798.1186 | 10.02326 | 59.99106 | 59.98298 | 70.17615
78.12084 | 798.2035 | 10.02298 | 60.02666 | 60.00624 | 70.17419
78.12916 | 798.2856 | 10.0225 | 59.96162 | 60.0165 | 70.17083
78.1375 | 798.3696 | 10.02167 | 60.3488 | 60.00142 | 70.16502
78.14584 | 798.4516 | 10.02065 | 59.98407 | 60.0249 | 70.15788
78.15418 | 798.5345 | 10.01941 | 60.00224 | 59.9443 | 70.1492
78.1625 | 798.6179 | 10.01835 | 59.98271 | 60.03484 | 70.14178
78.17082 | 798.7016 | 10.01701 | 60.02318 | 59.9961 | 70.1324
78.17918 | 798.7832 | 10.01563 | 60.01307 | 60.00892 | 70.12273
78.1875 | 798.8668 | 10.01432 | 59.99034 | 59.99304 | 70.11356
78.19582 | 798.9497 | 10.01322 | 59.97685 | 59.9677 | 70.10586
78.20418 | 799.0344 | 10.0123 | 60.03213 | 60.01885 | 70.09942
78.2125 | 799.1162 | 10.01147 | 59.99462 | 60.01641 | 70.09361
78.22082 | 799.1989 | 10.0107 | 59.98202 | 59.98469 | 70.08822
78.22916 | 799.2816 | 10.01009 | 60.02272 | 60.01443 | 70.08395
78.2375 | 799.3644 | 10.00972 | 60.00758 | 59.98825 | 70.08136
78.24584 | 799.4492 | 10.00923 | 59.94498 | 60.00867 | 70.07792
78.25416 | 799.5336 | 10.00888 | 60.0567 | 59.9998 | 70.07547
78.2625 | 799.6166 | 10.00868 | 59.96799 | 59.99231 | 70.07407
78.27084 | 799.6992 | 10.00838 | 60.02732 | 60.00338 | 70.07197
78.27918 | 799.7819 | 10.00819 | 59.9876 | 60.0141 | 70.07064
78.2875 | 799.8658 | 10.00798 | 59.97541 | 59.99817 | 70.06917
78.29582 | 799.949 | 10.00738 | 60.05494 | 59.99317 | 70.06497
78.30418 | 800.0298 | 10.00642 | 59.97202 | 60.02239 | 70.05825
78.3125 | 800.1162 | 10.00546 | 59.98635 | 59.97133 | 70.05153
78.32082 | 800.1986 | 10.00474 | 60.0256 | 59.9878 | 70.04649
78.32918 | 800.2813 | 10.00398 | 59.97795 | 60.02354 | 70.04117
78.3375 | 800.3657 | 10.00326 | 59.98288 | 59.9786 | 70.03613
78.34582 | 800.4487 | 10.00283 | 60.22852 | 60.00745 | 70.03312
78.35416 | 800.5326 | 10.00258 | 59.98037 | 60.01878 | 70.03137
78.3625 | 800.6162 | 10.00217 | 59.98889 | 60.00282 | 70.0285
78.37084 | 800.6988 | 10.00162 | 60.00968 | 59.98155 | 70.02464
78.37916 | 800.7813 | 10.00118 | 60.00713 | 59.99352 | 70.02156
78.3875 | 800.8657 | 10.00074 | 59.96738 | 59.99754 | 70.01848
78.39584 | 800.9488 | 10.00029 | 60.03865 | 60.0103 | 70.01533
78.40418 | 801.0329 | 9.999962 | 60.03272 | 59.98812 | 70.01304
78.4125 | 801.1166 | 9.999359 | 59.96768 | 59.99691 | 70.00881
78.42082 | 801.2022 | 9.998526 | 59.99122 | 60.00126 | 70.00298
78.42918 | 801.2826 | 9.997676 | 59.97598 | 60.0041 | 69.99703
78.4375 | 801.3671 | 9.996962 | 60.0175 | 60.00829 | 69.99203
78.44582 | 801.449 | 9.996484 | 59.99282 | 60.02921 | 69.98869
78.45418 | 801.533 | 9.99604 | 60.03036 | 59.96563 | 69.98558
78.4625 | 801.6179 | 9.995704 | 59.97402 | 59.99306 | 69.98322
78.47082 | 801.7022 | 9.995421 | 60.00193 | 60.00882 | 69.98124
78.47916 | 801.7868 | 9.994856 | 60.01329 | 59.9962 | 69.97729
78.4875 | 801.8697 | 9.994092 | 60.0219 | 60.00801 | 69.97194
78.49584 | 801.9514 | 9.993298 | 59.98286 | 59.96547 | 69.96638
78.50416 | 802.0366 | 9.992278 | 59.98305 | 60.00166 | 69.95924
78.5125 | 802.1191 | 9.991295 | 60.01543 | 60.03754 | 69.95236
78.52084 | 802.2012 | 9.99041 | 59.97494 | 59.97676 | 69.94616
78.52918 | 802.2849 | 9.989472 | 60.01379 | 60.0155 | 69.93959
78.5375 | 802.3679 | 9.988556 | 60.00544 | 60.005 | 69.93318
78.54582 | 802.4508 | 9.987665 | 60.00015 | 59.99968 | 69.92694
78.55418 | 802.5331 | 9.98705 | 60 | 60.00722 | 69.92264
78.5625 | 802.6168 | 9.986712 | 59.9991 | 59.9817 | 69.92027
78.57082 | 802.7004 | 9.986384 | 60.02371 | 59.97956 | 69.91797
78.57918 | 802.784 | 9.98587 | 59.94551 | 59.998 | 69.91437
78.5875 | 802.8676 | 9.985053 | 60.04623 | 59.99906 | 69.90865
78.59582 | 802.9504 | 9.984509 | 59.96218 | 60.01124 | 69.90484
78.60416 | 803.0328 | 9.98407 | 60.00474 | 59.99222 | 69.90177
78.6125 | 803.1188 | 9.983684 | 60.00425 | 60.01105 | 69.89907
78.62084 | 803.201 | 9.983453 | 60.01474 | 59.98139 | 69.89745
78.62916 | 803.2855 | 9.983507 | 60.02556 | 59.99352 | 69.89783
78.6375 | 803.3662 | 9.983156 | 59.93874 | 60.03186 | 69.89537
78.64584 | 803.4514 | 9.982852 | 59.99394 | 60.00413 | 69.89324
78.65418 | 803.5356 | 9.98248 | 60.01075 | 59.96671 | 69.89064
78.6625 | 803.6178 | 9.982031 | 59.98574 | 60.00526 | 69.8875
78.67082 | 803.7018 | 9.98143 | 60.02006 | 60.0119 | 69.88329
78.67918 | 803.7852 | 9.980716 | 60.0262 | 59.9706 | 69.87829
78.6875 | 803.8694 | 9.979976 | 60.01862 | 60.02886 | 69.87311
78.69582 | 803.953 | 9.979069 | 59.98828 | 59.99278 | 69.86676
78.70418 | 804.0339 | 9.978009 | 60.00742 | 60.01467 | 69.85934
78.7125 | 804.1178 | 9.977028 | 59.98332 | 59.96754 | 69.85247
78.72082 | 804.2024 | 9.97593 | 59.96938 | 60.02832 | 69.84478
78.72916 | 804.285 | 9.975194 | 60.03144 | 59.99816 | 69.83963
78.7375 | 804.3696 | 9.974506 | 59.9713 | 60.01484 | 69.83481
78.74584 | 804.4511 | 9.973974 | 60.01094 | 59.97244 | 69.83109
78.75416 | 804.5339 | 9.973834 | 59.99897 | 60.0023 | 69.83011
78.7625 | 804.6171 | 9.97425 | 59.99358 | 60.00865 | 69.83302
78.77084 | 804.701 | 9.974686 | 60.01669 | 60.01156 | 69.83607
78.77918 | 804.7844 | 9.974852 | 59.98774 | 60.0094 | 69.83723
78.7875 | 804.868 | 9.974551 | 59.99551 | 59.97636 | 69.83513
78.79582 | 804.9512 | 9.97371 | 60.02541 | 60.002 | 69.82924
78.80418 | 805.0358 | 9.972735 | 60.00859 | 60.00911 | 69.82241
78.8125 | 805.119 | 9.971624 | 59.97105 | 59.9899 | 69.81463
78.82082 | 805.201 | 9.970285 | 59.96991 | 59.98072 | 69.80526
78.82918 | 805.2853 | 9.969276 | 60.04558 | 60.02735 | 69.79819
78.8375 | 805.3706 | 9.968462 | 59.99639 | 59.99859 | 69.79249
78.84582 | 805.4516 | 9.968016 | 60.0341 | 59.98774 | 69.78937
78.85416 | 805.536 | 9.967739 | 59.99101 | 60.03079 | 69.78743
78.8625 | 805.6191 | 9.967372 | 59.97828 | 59.9865 | 69.78486
78.87084 | 805.7024 | 9.966642 | 60.01438 | 59.98738 | 69.77975
78.87916 | 805.7855 | 9.966132 | 59.9735 | 60.02308 | 69.77618
78.8875 | 805.8687 | 9.965905 | 60.01926 | 59.99982 | 69.77459
78.89584 | 805.9522 | 9.965509 | 59.9983 | 59.99592 | 69.77182
78.90418 | 806.0362 | 9.96492 | 59.9922 | 59.99038 | 69.7677
78.9125 | 806.1182 | 9.964556 | 60.01482 | 59.99338 | 69.76515
78.92082 | 806.2019 | 9.964269 | 59.98724 | 59.99934 | 69.76314
78.92918 | 806.2839 | 9.964019 | 59.99044 | 60.03791 | 69.76139
78.9375 | 806.3676 | 9.963257 | 60.0061 | 59.95644 | 69.75605
78.94582 | 806.4504 | 9.96254 | 60.01339 | 60.01442 | 69.75103
78.95418 | 806.5337 | 9.961932 | 60.0164 | 59.95261 | 69.74678
78.9625 | 806.6178 | 9.961126 | 59.98907 | 60.02286 | 69.74113
78.97082 | 806.7018 | 9.960418 | 60.00925 | 60.01336 | 69.73618
78.97916 | 806.7855 | 9.959809 | 59.98613 | 59.99365 | 69.73191
78.9875 | 806.8672 | 9.959184 | 60.01281 | 60.0147 | 69.72754
78.99584 | 806.9482 | 9.958556 | 59.96843 | 60.01941 | 69.72314
79.00416 | 807.0316 | 9.957647 | 60.0118 | 59.97621 | 69.71678
79.0125 | 807.115 | 9.956741 | 59.97206 | 60.02003 | 69.71043
79.02084 | 807.2005 | 9.956188 | 60.05938 | 59.97172 | 69.70656
79.02918 | 807.2828 | 9.955597 | 59.95572 | 59.98284 | 69.70242
79.0375 | 807.364 | 9.954659 | 60.01962 | 60.0523 | 69.69586
79.04582 | 807.4482 | 9.954476 | 60.00974 | 59.9822 | 69.69457
79.05418 | 807.5312 | 9.954113 | 59.97154 | 59.98364 | 69.69203
79.0625 | 807.615 | 9.954068 | 60.0265 | 59.97919 | 69.69172
79.07082 | 807.6978 | 9.95415 | 59.94474 | 60.05128 | 69.69229
79.07918 | 807.7812 | 9.953671 | 60.03521 | 59.96863 | 69.68894
79.0875 | 807.8652 | 9.953724 | 59.98329 | 60.01166 | 69.68931
79.09582 | 807.9501 | 9.95382 | 60.00039 | 60.02974 | 69.68998
79.10416 | 808.0334 | 9.953582 | 60.00412 | 59.98105 | 69.68831
79.1125 | 808.1171 | 9.953316 | 60.0298 | 59.96558 | 69.68645
79.12084 | 808.2024 | 9.952902 | 59.98086 | 60.04318 | 69.68355
79.12916 | 808.2856 | 9.951965 | 60.0204 | 59.96386 | 69.67699
79.1375 | 808.3689 | 9.950666 | 59.9655 | 60.01062 | 69.6679
79.14584 | 808.451 | 9.949668 | 60.03313 | 59.99718 | 69.66091
79.15418 | 808.5354 | 9.949186 | 59.9741 | 60.00984 | 69.65754
79.1625 | 808.6203 | 9.948913 | 60.00055 | 60.00344 | 69.65563
79.17082 | 808.7038 | 9.949034 | 60.02328 | 60.01184 | 69.65647
79.17918 | 808.7857 | 9.949456 | 59.99387 | 59.97868 | 69.65943
79.1875 | 808.8686 | 9.9498 | 59.977 | 60.02326 | 69.66184
79.19582 | 808.9541 | 9.950031 | 59.99705 | 59.98993 | 69.66345
79.20418 | 809.039 | 9.949649 | 60.01269 | 60.01778 | 69.66078
79.2125 | 809.123 | 9.949241 | 60.0045 | 59.99514 | 69.65792
79.22082 | 809.205 | 9.948528 | 59.98371 | 59.96281 | 69.65293
79.22916 | 809.2891 | 9.947632 | 60.02912 | 60.00378 | 69.64666
79.2375 | 809.3718 | 9.946514 | 59.97945 | 60.01366 | 69.63883
79.24584 | 809.4553 | 9.945453 | 59.9989 | 60.01353 | 69.6314
79.25416 | 809.5384 | 9.944438 | 60.01457 | 59.99546 | 69.62429
79.2625 | 809.6218 | 9.943439 | 60.02102 | 59.99627 | 69.6173
79.27084 | 809.706 | 9.942472 | 59.976 | 59.99492 | 69.61053
79.27918 | 809.7891 | 9.941447 | 60.01018 | 60.01157 | 69.60335
79.2875 | 809.8709 | 9.940705 | 59.96519 | 59.99403 | 69.59816
79.29582 | 809.9531 | 9.940199 | 60.0345 | 60.01606 | 69.59462
79.30418 | 810.0357 | 9.939796 | 59.97004 | 59.99236 | 69.59179
79.3125 | 810.1205 | 9.939481 | 60.01868 | 59.97176 | 69.58959
79.32082 | 810.2056 | 9.939288 | 59.97368 | 60.07918 | 69.58824
79.32918 | 810.2886 | 9.939325 | 60.0293 | 59.94546 | 69.5885
79.3375 | 810.3722 | 9.939542 | 60.01554 | 59.98565 | 69.59002
79.34582 | 810.456 | 9.939686 | 59.98539 | 60.04021 | 69.59102
79.35416 | 810.5406 | 9.939575 | 60.00365 | 59.9687 | 69.59025
79.3625 | 810.6245 | 9.939204 | 60.03845 | 60.00894 | 69.58765
79.37084 | 810.7078 | 9.938798 | 59.94732 | 60.00434 | 69.58481
79.37916 | 810.7897 | 9.938492 | 60.02802 | 59.96762 | 69.58266
79.3875 | 810.8743 | 9.93825 | 59.97485 | 60.04416 | 69.58097
79.39584 | 810.9584 | 9.937288 | 60.00972 | 59.9946 | 69.57424
79.40418 | 811.0397 | 9.936092 | 59.998 | 59.98989 | 69.56586
79.4125 | 811.123 | 9.935074 | 60.0109 | 59.98026 | 69.55873
79.42082 | 811.2064 | 9.934547 | 59.99076 | 59.99578 | 69.55504
79.42918 | 811.2918 | 9.934657 | 60.00018 | 60.02064 | 69.55581
79.4375 | 811.3762 | 9.93504 | 59.9544 | 60.00426 | 69.5585
79.44582 | 811.4578 | 9.935482 | 60.04736 | 59.99018 | 69.56159
79.45418 | 811.5414 | 9.935592 | 59.98369 | 60.01958 | 69.56236
79.4625 | 811.6255 | 9.935051 | 60.03416 | 59.99741 | 69.55857
79.47082 | 811.7087 | 9.934436 | 59.95999 | 59.98818 | 69.55427
79.47916 | 811.7938 | 9.933645 | 60.01291 | 59.9816 | 69.54873
79.4875 | 811.8769 | 9.932572 | 59.9922 | 60.00213 | 69.54122
79.49584 | 811.9605 | 9.931305 | 60.0276 | 60.02085 | 69.53235
79.50416 | 812.0452 | 9.930108 | 59.96664 | 59.97988 | 69.52397
79.5125 | 812.1266 | 9.929387 | 60.00308 | 59.97456 | 69.51892
79.52084 | 812.2092 | 9.929181 | 60.01197 | 60.02403 | 69.51748
79.52918 | 812.2939 | 9.929015 | 59.99672 | 59.9845 | 69.51631
79.5375 | 812.375 | 9.928621 | 59.98894 | 60.00313 | 69.51355
79.54582 | 812.4588 | 9.928174 | 60.01973 | 60.01228 | 69.51042
79.55418 | 812.542 | 9.927522 | 59.9956 | 59.98278 | 69.50586
79.5625 | 812.6256 | 9.927009 | 60.01399 | 60.02834 | 69.50227
79.57082 | 812.709 | 9.926841 | 59.97854 | 59.97514 | 69.50109
79.57918 | 812.7911 | 9.926919 | 59.98702 | 60.02092 | 69.50164
79.5875 | 812.878 | 9.926959 | 60.0247 | 59.98891 | 69.50192
79.59582 | 812.9604 | 9.926616 | 60.00218 | 59.97486 | 69.49952
79.60416 | 813.043 | 9.925613 | 59.985 | 59.99786 | 69.49249
79.6125 | 813.1266 | 9.924272 | 59.9863 | 60.0198 | 69.48311
79.62084 | 813.2093 | 9.923402 | 60.02148 | 60.01778 | 69.47701
79.62916 | 813.292 | 9.923166 | 60.00341 | 59.98926 | 69.47536
79.6375 | 813.3768 | 9.923231 | 60.017 | 60.01006 | 69.47582
79.64584 | 813.459 | 9.92283 | 59.98455 | 60.01838 | 69.47301
79.65418 | 813.5425 | 9.921916 | 59.9612 | 59.97618 | 69.46661
79.6625 | 813.6262 | 9.92107 | 60.0102 | 60.0092 | 69.46069
79.67082 | 813.7112 | 9.920495 | 60.01949 | 59.98945 | 69.45666
79.67918 | 813.7932 | 9.920426 | 59.9892 | 59.99967 | 69.45618
79.6875 | 813.8791 | 9.920491 | 60.02387 | 59.98464 | 69.45663
79.69582 | 813.9616 | 9.920478 | 59.98248 | 59.99816 | 69.45654
79.70418 | 814.0451 | 9.920382 | 59.99079 | 60.05008 | 69.45587
79.7125 | 814.1281 | 9.91997 | 60.02205 | 59.98121 | 69.45299
79.72082 | 814.2121 | 9.919514 | 59.97422 | 59.99805 | 69.44979
79.72916 | 814.2951 | 9.918881 | 60.01425 | 60.00085 | 69.44536
79.7375 | 814.3784 | 9.918082 | 60.00181 | 60.00002 | 69.43977
79.74584 | 814.4602 | 9.917291 | 60.00962 | 60.02439 | 69.43423
79.75416 | 814.5462 | 9.916562 | 59.97749 | 59.97725 | 69.42913
79.7625 | 814.6272 | 9.915976 | 60.02532 | 59.98032 | 69.42502
79.77084 | 814.7104 | 9.915524 | 59.96931 | 60.03642 | 69.42186
79.77918 | 814.7946 | 9.915161 | 60.25046 | 59.98034 | 69.41932
79.7875 | 814.8796 | 9.915058 | 59.9402 | 59.9863 | 69.4186
79.79582 | 814.9608 | 9.914626 | 60.01728 | 59.99141 | 69.41557
79.80418 | 815.0449 | 9.91373 | 59.9841 | 59.99024 | 69.4093
79.8125 | 815.1279 | 9.912684 | 60.03558 | 60.05256 | 69.40197
79.82082 | 815.21 | 9.912091 | 59.97144 | 59.97771 | 69.39782
79.82918 | 815.2939 | 9.911915 | 59.99409 | 60.00967 | 69.39659
79.8375 | 815.3769 | 9.911816 | 60.04726 | 59.97095 | 69.3959
79.84582 | 815.4618 | 9.911174 | 59.94898 | 60.01306 | 69.3914
79.85416 | 815.5459 | 9.910681 | 60.01482 | 60.00989 | 69.38795
79.8625 | 815.6285 | 9.910086 | 60.00278 | 59.99715 | 69.38378
79.87084 | 815.7128 | 9.909478 | 59.98911 | 60.01481 | 69.37953
79.87916 | 815.7949 | 9.908922 | 60.01743 | 60.0018 | 69.37564
79.8875 | 815.8791 | 9.908555 | 60.00556 | 59.95535 | 69.37307
79.89584 | 815.9616 | 9.9085 | 59.96004 | 60.01938 | 69.37268
79.90418 | 816.0456 | 9.908754 | 60.0179 | 60.0155 | 69.37446
79.9125 | 816.1276 | 9.908803 | 59.98734 | 60.00094 | 69.3748
79.92082 | 816.212 | 9.907939 | 60.08182 | 60.01496 | 69.36875
79.92918 | 816.2956 | 9.906845 | 59.96826 | 59.96838 | 69.36109
79.9375 | 816.378 | 9.906231 | 59.9698 | 59.9936 | 69.35679
79.94582 | 816.4621 | 9.905876 | 60.00226 | 60.00703 | 69.35431
79.95418 | 816.5437 | 9.905625 | 60.00966 | 60.0219 | 69.35255
79.9625 | 816.6285 | 9.905938 | 59.99618 | 59.97313 | 69.35474
79.97082 | 816.7125 | 9.906137 | 59.99078 | 59.98922 | 69.35614
79.97916 | 816.7944 | 9.905562 | 60.02618 | 60.01456 | 69.35211
79.9875 | 816.8781 | 9.904834 | 60.00401 | 60.00904 | 69.34701
79.99584 | 816.964 | 9.904426 | 60.0033 | 59.98355 | 69.34416
80.00416 | 817.0461 | 9.903761 | 59.97408 | 60.01934 | 69.3395
80.0125 | 817.1304 | 9.902914 | 60.00329 | 60.00104 | 69.33357
80.02084 | 817.213 | 9.902235 | 60.0147 | 60.00318 | 69.32882
80.02918 | 817.2993 | 9.901551 | 60.00549 | 60.02 | 69.32403
80.0375 | 817.3824 | 9.900764 | 60.00564 | 59.97802 | 69.31852
80.04582 | 817.4646 | 9.899918 | 59.97688 | 59.99568 | 69.3126
80.05418 | 817.5476 | 9.899269 | 60.02165 | 59.98948 | 69.30805
80.0625 | 817.6299 | 9.898828 | 59.9546 | 60.01277 | 69.30496
80.07082 | 817.7146 | 9.89847 | 60.0118 | 59.98776 | 69.30246
80.07918 | 817.7984 | 9.898059 | 60.03506 | 59.99601 | 69.29958
80.0875 | 817.8814 | 9.897476 | 60.01161 | 60.02877 | 69.2955
80.09582 | 817.9656 | 9.897176 | 59.97618 | 60.00861 | 69.2934
80.10416 | 818.0474 | 9.896936 | 60.02713 | 59.98266 | 69.29172
80.1125 | 818.132 | 9.896856 | 59.93189 | 59.97686 | 69.29116
80.12084 | 818.2129 | 9.896561 | 60.03391 | 59.99926 | 69.28909
80.12916 | 818.2978 | 9.896028 | 59.97502 | 60.03248 | 69.28536
80.1375 | 818.3814 | 9.895405 | 60.0499 | 60.00282 | 69.281
80.14584 | 818.4641 | 9.894902 | 59.9819 | 59.96396 | 69.27748
80.15418 | 818.5471 | 9.89439 | 60.02319 | 60.0097 | 69.27389
80.1625 | 818.6304 | 9.893863 | 59.96922 | 60.00121 | 69.2702
80.17082 | 818.7128 | 9.893531 | 59.98171 | 60.02805 | 69.26788
80.17918 | 818.798 | 9.893226 | 60.03184 | 59.98099 | 69.26574
80.1875 | 818.8782 | 9.892691 | 59.97632 | 59.99128 | 69.262
80.19582 | 818.9647 | 9.892187 | 60.04492 | 60.01506 | 69.25847
80.20418 | 819.0474 | 9.891542 | 59.9694 | 59.97066 | 69.25395
80.2125 | 819.1332 | 9.890801 | 59.9785 | 60.02886 | 69.24876
80.22082 | 819.2138 | 9.89009 | 59.99111 | 59.99548 | 69.24379
80.22916 | 819.297 | 9.889304 | 60.04671 | 60.0265 | 69.23828
80.2375 | 819.3798 | 9.888582 | 59.96401 | 59.957 | 69.23323
80.24584 | 819.4624 | 9.887925 | 59.9934 | 60.02124 | 69.22863
80.25416 | 819.5466 | 9.88759 | 60.0071 | 60.00202 | 69.22628
80.2625 | 819.6303 | 9.887341 | 59.99749 | 59.99102 | 69.22454
80.27084 | 819.7147 | 9.887012 | 59.99946 | 59.96496 | 69.22224
80.27918 | 819.7968 | 9.886621 | 60.00866 | 60.05175 | 69.2195
80.2875 | 819.88 | 9.886109 | 59.99208 | 60.00071 | 69.21591
80.29582 | 819.964 | 9.885704 | 60.03718 | 59.9725 | 69.21308
80.30418 | 820.048 | 9.885353 | 60.00528 | 60.01132 | 69.21062
80.3125 | 820.1318 | 9.88498 | 59.97644 | 59.98322 | 69.20801
80.32082 | 820.215 | 9.884622 | 59.98786 | 60.01665 | 69.2055
80.32918 | 820.2968 | 9.884228 | 60.01834 | 60.0186 | 69.20274
80.3375 | 820.38 | 9.883778 | 59.99874 | 59.99696 | 69.19959
80.34582 | 820.464 | 9.883253 | 60.02236 | 59.96922 | 69.19592
80.35416 | 820.547 | 9.882694 | 59.9765 | 60.03111 | 69.192
80.3625 | 820.6298 | 9.882147 | 59.98235 | 59.9987 | 69.18817
80.37084 | 820.715 | 9.881382 | 60.00082 | 59.99093 | 69.18282
80.37916 | 820.7986 | 9.880569 | 59.9781 | 60.01368 | 69.17713
80.3875 | 820.8813 | 9.879932 | 60.00569 | 59.9697 | 69.17267
80.39584 | 820.9628 | 9.87933 | 60.0294 | 60.03023 | 69.16845
80.40418 | 821.0465 | 9.878692 | 59.99132 | 59.95893 | 69.16399
80.4125 | 821.13 | 9.878108 | 59.99695 | 60.02849 | 69.1599
80.42082 | 821.2145 | 9.877645 | 60.00765 | 60.00992 | 69.15665
80.42918 | 821.2975 | 9.87717 | 59.9993 | 60.00028 | 69.15333
80.4375 | 821.3806 | 9.876731 | 59.97397 | 59.99234 | 69.15026
80.44582 | 821.4656 | 9.876336 | 59.98918 | 59.99074 | 69.14749
80.45418 | 821.5472 | 9.875866 | 60.05717 | 59.99474 | 69.1442
80.4625 | 821.6312 | 9.875344 | 59.97896 | 60.00843 | 69.14054
80.47082 | 821.7156 | 9.874931 | 59.9715 | 60.0224 | 69.13765
80.47916 | 821.797 | 9.87468 | 60.04563 | 59.9713 | 69.1359
80.4875 | 821.881 | 9.874488 | 60.01329 | 59.99955 | 69.13455
80.49584 | 821.9648 | 9.874292 | 59.98626 | 60.0185 | 69.13318
80.50416 | 822.0493 | 9.874098 | 59.9617 | 59.98702 | 69.13182
80.5125 | 822.1328 | 9.873703 | 60.02388 | 60.00093 | 69.12906
80.52084 | 822.2157 | 9.872937 | 60.01992 | 59.97203 | 69.12369
80.52918 | 822.3001 | 9.872086 | 59.99742 | 60.03252 | 69.11773
80.5375 | 822.38 | 9.87139 | 59.99078 | 59.97753 | 69.11286
80.54582 | 822.4668 | 9.870884 | 60.00108 | 59.98711 | 69.10932
80.55418 | 822.5482 | 9.870515 | 60.02424 | 60.05426 | 69.10674
80.5625 | 822.632 | 9.869938 | 59.98662 | 59.985 | 69.1027
80.57082 | 822.7152 | 9.869232 | 59.97495 | 60.04253 | 69.09775
80.57918 | 822.7982 | 9.868068 | 60.01606 | 59.94701 | 69.0896
80.5875 | 822.8813 | 9.867228 | 59.96217 | 59.98569 | 69.08372
80.59582 | 822.9652 | 9.866874 | 60.00019 | 60.02124 | 69.08124
80.60416 | 823.0494 | 9.866599 | 60.04018 | 60.00066 | 69.07932
80.6125 | 823.134 | 9.866452 | 59.98526 | 59.98828 | 69.07829
80.62084 | 823.2174 | 9.866147 | 59.99544 | 59.98022 | 69.07615
80.62916 | 823.2993 | 9.86584 | 59.99712 | 60.03687 | 69.074
80.6375 | 823.3843 | 9.865421 | 60.02822 | 59.99348 | 69.07107
80.64584 | 823.4658 | 9.864922 | 59.97849 | 59.98668 | 69.06758
80.65418 | 823.5491 | 9.864491 | 60.00388 | 60.019 | 69.06456
80.6625 | 823.6332 | 9.864001 | 59.9691 | 59.9789 | 69.06113
80.67082 | 823.7188 | 9.86312 | 59.99768 | 59.98896 | 69.05496
80.67918 | 823.8006 | 9.862309 | 60.06246 | 60.03398 | 69.04928
80.6875 | 823.8824 | 9.861665 | 59.97683 | 59.99248 | 69.04477
80.69582 | 823.9668 | 9.861066 | 59.98601 | 59.98214 | 69.04058
80.70418 | 824.0488 | 9.860562 | 59.98223 | 60.01749 | 69.03705
80.7125 | 824.1356 | 9.86009 | 60.00398 | 59.97795 | 69.03375
80.72082 | 824.2162 | 9.859626 | 60.01291 | 60.00111 | 69.0305
80.72916 | 824.2984 | 9.859191 | 60.0301 | 60.0109 | 69.02745
80.7375 | 824.3828 | 9.858766 | 59.9594 | 60.00712 | 69.02448
80.74584 | 824.4672 | 9.858337 | 60.02609 | 59.97446 | 69.02147
80.75416 | 824.5495 | 9.857993 | 60.00491 | 60.0263 | 69.01906
80.7625 | 824.6356 | 9.857731 | 60.00886 | 59.97104 | 69.01723
80.77084 | 824.7181 | 9.857406 | 59.9633 | 60.01851 | 69.01495
80.77918 | 824.8022 | 9.856908 | 60.00113 | 59.9893 | 69.01147
80.7875 | 824.8866 | 9.856366 | 60.01054 | 60.00779 | 69.00767
80.79582 | 824.9692 | 9.8558 | 60.01081 | 59.96861 | 69.00371
80.80418 | 825.0536 | 9.855203 | 59.99163 | 60.027 | 68.99953
80.8125 | 825.1349 | 9.854595 | 60.0093 | 60.02611 | 68.99527
80.82082 | 825.2188 | 9.854025 | 59.95468 | 59.9981 | 68.99128
80.82918 | 825.3019 | 9.853402 | 60.01086 | 59.97554 | 68.98692
80.8375 | 825.3864 | 9.852782 | 59.9903 | 60.0209 | 68.98258
80.84582 | 825.47 | 9.852194 | 60.02066 | 59.97624 | 68.97846
80.85416 | 825.5543 | 9.851616 | 59.98606 | 60.0173 | 68.97442
80.8625 | 825.6351 | 9.851007 | 60.05571 | 59.97753 | 68.97015
80.87084 | 825.7189 | 9.850418 | 59.97205 | 60.03542 | 68.96603
80.87916 | 825.8012 | 9.849859 | 59.96537 | 60.01287 | 68.96212
80.8875 | 825.8869 | 9.849332 | 60.03632 | 59.99 | 68.95843
80.89584 | 825.9681 | 9.848736 | 59.9692 | 59.98207 | 68.95425
80.90418 | 826.0507 | 9.848231 | 59.99175 | 59.99718 | 68.95072
80.9125 | 826.1352 | 9.847648 | 60.03304 | 59.99221 | 68.94664
80.92082 | 826.218 | 9.847144 | 59.97729 | 60.00066 | 68.94311
80.92918 | 826.303 | 9.846668 | 60.05041 | 60.01764 | 68.93977
80.9375 | 826.3851 | 9.846199 | 59.95365 | 59.98882 | 68.93649
80.94582 | 826.4699 | 9.84559 | 60.00129 | 59.98564 | 68.93223
80.95418 | 826.5518 | 9.844986 | 59.99959 | 60.03162 | 68.928
80.9625 | 826.6356 | 9.844394 | 59.9927 | 59.98653 | 68.92385
80.97082 | 826.7168 | 9.843662 | 60.0203 | 60.0059 | 68.91873
80.97916 | 826.8009 | 9.842984 | 60.0052 | 59.974 | 68.91398
80.9875 | 826.8862 | 9.842522 | 60.0175 | 60.03578 | 68.91075
80.99584 | 826.9687 | 9.842113 | 59.98048 | 59.98214 | 68.90788
81.00416 | 827.0514 | 9.841556 | 59.97338 | 60.02022 | 68.90398
81.0125 | 827.1349 | 9.841031 | 60.00555 | 59.97896 | 68.90031
81.02084 | 827.2196 | 9.840466 | 60.07555 | 60.01829 | 68.89635
81.02918 | 827.3022 | 9.839806 | 59.95208 | 59.96668 | 68.89173
81.0375 | 827.3852 | 9.839225 | 59.98022 | 59.99851 | 68.88766
81.04582 | 827.4682 | 9.838691 | 60.0172 | 59.995 | 68.88392
81.05418 | 827.5532 | 9.837996 | 59.98046 | 60.0188 | 68.87906
81.0625 | 827.6366 | 9.837314 | 59.9907 | 59.9807 | 68.87428
81.07082 | 827.7184 | 9.836578 | 60.04717 | 60.0188 | 68.86913
81.07918 | 827.8036 | 9.835899 | 59.98048 | 60.00059 | 68.86438
81.0875 | 827.8855 | 9.83534 | 59.98524 | 60.01809 | 68.86046
81.09582 | 827.97 | 9.834689 | 59.99906 | 59.973 | 68.85591
81.10416 | 828.0536 | 9.834026 | 60.02141 | 60.01406 | 68.85126
81.1125 | 828.1368 | 9.833516 | 59.98789 | 60.02213 | 68.84769
81.12084 | 828.2195 | 9.832991 | 60.01742 | 59.96636 | 68.84402
81.12916 | 828.303 | 9.83261 | 59.99872 | 60.00889 | 68.84135
81.1375 | 828.3858 | 9.832244 | 60.01367 | 59.99848 | 68.83879
81.14584 | 828.4697 | 9.831924 | 60.0132 | 60.0103 | 68.83655
81.15418 | 828.5546 | 9.831676 | 59.94518 | 60.00439 | 68.83481
81.1625 | 828.6363 | 9.831348 | 60.02749 | 60.00691 | 68.83251
81.17082 | 828.7205 | 9.830694 | 59.9525 | 59.98305 | 68.82794
81.17918 | 828.8055 | 9.82997 | 59.99804 | 60.01391 | 68.82287
81.1875 | 828.8901 | 9.829495 | 60.0451 | 59.98418 | 68.81954
81.19582 | 828.9728 | 9.829124 | 60.00187 | 60.05286 | 68.81694
81.20418 | 829.0578 | 9.828894 | 60.00097 | 59.97722 | 68.81533
81.2125 | 829.1382 | 9.828614 | 59.98951 | 59.97984 | 68.81337
81.22082 | 829.2226 | 9.828009 | 59.9878 | 60.00886 | 68.80914
81.22916 | 829.3069 | 9.827121 | 60.00328 | 59.98808 | 68.80292
81.2375 | 829.3905 | 9.826209 | 60.01516 | 59.98291 | 68.79653
81.24584 | 829.4728 | 9.825394 | 59.98861 | 60.00037 | 68.79083
81.25416 | 829.559 | 9.824722 | 60.00694 | 60.00994 | 68.78612
81.2625 | 829.6413 | 9.824172 | 59.98516 | 60.00122 | 68.78227
81.27084 | 829.7249 | 9.823679 | 60.0114 | 60.01404 | 68.77882
81.27918 | 829.809 | 9.823192 | 59.99166 | 59.9765 | 68.77541
81.2875 | 829.891 | 9.822804 | 60.01435 | 60.01054 | 68.77269
81.29582 | 829.9744 | 9.82207 | 60.01186 | 60.00214 | 68.76756
81.30418 | 830.0597 | 9.821368 | 59.98669 | 59.996 | 68.76264
81.3125 | 830.1428 | 9.820838 | 59.99363 | 60.00618 | 68.75893
81.32082 | 830.2274 | 9.820301 | 59.96194 | 60.00156 | 68.75517
81.32918 | 830.3082 | 9.819579 | 60.01887 | 59.99914 | 68.75012
81.3375 | 830.3934 | 9.81884 | 60.03208 | 59.98642 | 68.74494
81.34582 | 830.4759 | 9.818214 | 59.97317 | 60.02488 | 68.74056
81.35416 | 830.5594 | 9.8177 | 60.02106 | 59.98135 | 68.73696
81.3625 | 830.6441 | 9.817148 | 60.00796 | 59.98224 | 68.7331
81.37084 | 830.7253 | 9.816485 | 59.97239 | 60.00485 | 68.72845
81.37916 | 830.8097 | 9.815741 | 60.0151 | 60.02678 | 68.72324
81.3875 | 830.893 | 9.815118 | 59.99818 | 59.97464 | 68.71888
81.39584 | 830.9758 | 9.814494 | 59.99082 | 60.01592 | 68.71451
81.40418 | 831.0598 | 9.813874 | 60.0271 | 59.97024 | 68.71017
81.4125 | 831.141 | 9.813616 | 59.98851 | 60.01665 | 68.70837
81.42082 | 831.225 | 9.813478 | 59.99598 | 59.97525 | 68.7074
81.42918 | 831.3086 | 9.813376 | 60.00899 | 60.0159 | 68.70669
81.4375 | 831.3926 | 9.813105 | 59.9989 | 60.01674 | 68.70479
81.44582 | 831.477 | 9.81266 | 59.99449 | 59.99736 | 68.70167
81.45418 | 831.5628 | 9.81208 | 60.0003 | 59.9918 | 68.69761
81.4625 | 831.6441 | 9.811398 | 59.96901 | 59.99797 | 68.69284
81.47082 | 831.7281 | 9.810702 | 60.02412 | 60.00852 | 68.68796
81.47916 | 831.8111 | 9.809926 | 59.98157 | 60.01606 | 68.68253
81.4875 | 831.8937 | 9.809147 | 60.04278 | 59.99688 | 68.67708
81.49584 | 831.9774 | 9.808359 | 59.99492 | 59.96512 | 68.67156
81.50416 | 832.0616 | 9.807728 | 59.99116 | 60.03276 | 68.66714
81.5125 | 832.146 | 9.807189 | 59.99746 | 59.98434 | 68.66337
81.52084 | 832.2276 | 9.806684 | 59.96343 | 60.00359 | 68.65983
81.52918 | 832.3136 | 9.806285 | 60.02071 | 59.97978 | 68.65704
81.5375 | 832.3962 | 9.805894 | 60.03671 | 60.03008 | 68.6543
81.54582 | 832.48 | 9.805282 | 59.99062 | 59.9964 | 68.65002
81.55418 | 832.5629 | 9.804508 | 59.95637 | 59.99084 | 68.6446
81.5625 | 832.6462 | 9.803594 | 60.00182 | 60.03902 | 68.6382
81.57082 | 832.7276 | 9.802694 | 60.04295 | 59.9705 | 68.6319
81.57918 | 832.8118 | 9.801926 | 59.98079 | 60.01711 | 68.62652
81.5875 | 832.8962 | 9.801293 | 60.01308 | 60.01184 | 68.62209
81.59582 | 832.9781 | 9.80075 | 59.9712 | 59.97053 | 68.61829
81.60416 | 833.0634 | 9.800209 | 60.01601 | 60.00992 | 68.6145
81.6125 | 833.1457 | 9.799709 | 59.99498 | 59.99669 | 68.611
81.62084 | 833.2305 | 9.799149 | 60.02266 | 60.01298 | 68.60708
81.62916 | 833.312 | 9.798438 | 59.99023 | 59.9941 | 68.6021
81.6375 | 833.396 | 9.79771 | 60.00153 | 60.00074 | 68.597
81.64584 | 833.4768 | 9.796816 | 60.02471 | 59.98328 | 68.59074
81.65418 | 833.5618 | 9.795605 | 59.96285 | 60.03156 | 68.58227
81.6625 | 833.6444 | 9.794522 | 59.96968 | 59.98472 | 68.57468
81.67082 | 833.7281 | 9.793656 | 60.02094 | 59.98462 | 68.56862
81.67918 | 833.811 | 9.793126 | 60.0166 | 60.00356 | 68.56491
81.6875 | 833.8953 | 9.792795 | 60.02837 | 59.99965 | 68.56259
81.69582 | 833.978 | 9.792525 | 60.0146 | 60.00045 | 68.5607
81.70418 | 834.06 | 9.79228 | 59.9703 | 59.99824 | 68.55899
81.7125 | 834.1439 | 9.792078 | 59.96855 | 59.99997 | 68.55757
81.72082 | 834.2281 | 9.792134 | 59.9972 | 60.02306 | 68.55796
81.72916 | 834.3111 | 9.792245 | 60.03828 | 59.99893 | 68.55874
81.7375 | 834.3953 | 9.792062 | 59.96698 | 59.99771 | 68.55746
81.74584 | 834.4794 | 9.791749 | 60.01678 | 59.99497 | 68.55527
81.75416 | 834.5629 | 9.791105 | 59.97864 | 60.00118 | 68.55076
81.7625 | 834.6461 | 9.790266 | 60.02895 | 59.98106 | 68.54489
81.77084 | 834.7309 | 9.789103 | 59.98265 | 60.02788 | 68.53674
81.77918 | 834.8114 | 9.787876 | 60.06064 | 59.99271 | 68.52815
81.7875 | 834.897 | 9.786606 | 59.96899 | 59.99209 | 68.51926
81.79582 | 834.979 | 9.78548 | 59.99309 | 60.00063 | 68.51138
81.80418 | 835.0622 | 9.784468 | 59.97193 | 59.99685 | 68.50429
81.8125 | 835.1466 | 9.783606 | 60.03698 | 60.01796 | 68.49826
81.82082 | 835.2294 | 9.783145 | 59.97239 | 60.0028 | 68.49503
81.82918 | 835.3136 | 9.782905 | 59.97176 | 59.98834 | 68.49335
81.8375 | 835.3956 | 9.782592 | 60.0338 | 59.99422 | 68.49116
81.84582 | 835.4786 | 9.78233 | 60.02388 | 60.01834 | 68.48932
81.85416 | 835.5609 | 9.781872 | 59.97837 | 59.9938 | 68.48612
81.8625 | 835.6451 | 9.781324 | 59.9893 | 59.99664 | 68.48228
81.87084 | 835.7266 | 9.780853 | 59.98644 | 60.01572 | 68.47898
81.87916 | 835.813 | 9.780431 | 60.02148 | 59.98194 | 68.47603
81.8875 | 835.894 | 9.77978 | 60.0066 | 60.02476 | 68.47147
81.89584 | 835.9772 | 9.778946 | 59.97874 | 59.97408 | 68.46563
81.90418 | 836.0611 | 9.778376 | 60.01806 | 60.00324 | 68.46164
81.9125 | 836.1434 | 9.778088 | 60.00694 | 59.98204 | 68.45962
81.92082 | 836.2274 | 9.777765 | 60.01529 | 60.01252 | 68.45736
81.92918 | 836.3112 | 9.777322 | 60.00231 | 59.99136 | 68.45426
81.9375 | 836.3954 | 9.77657 | 59.9745 | 60.02232 | 68.449
81.94582 | 836.4786 | 9.775649 | 59.99421 | 59.99258 | 68.44255
81.95418 | 836.5606 | 9.774589 | 60.00436 | 59.97671 | 68.43513
81.9625 | 836.6438 | 9.773694 | 60.01703 | 60.03906 | 68.42886
81.97082 | 836.7278 | 9.772888 | 59.97816 | 59.97771 | 68.42322
81.97916 | 836.811 | 9.77236 | 60.00344 | 59.99298 | 68.41952
81.9875 | 836.8957 | 9.771844 | 60.0188 | 60.00837 | 68.41591
81.99584 | 836.9768 | 9.771066 | 60.00102 | 59.98806 | 68.41046
82.00416 | 837.061 | 9.770188 | 59.96033 | 60.00729 | 68.40431
82.0125 | 837.1441 | 9.769437 | 60.03662 | 60.03732 | 68.39905
82.02084 | 837.2274 | 9.768844 | 59.98608 | 59.9415 | 68.3949
82.02918 | 837.3114 | 9.768391 | 59.98174 | 60.03157 | 68.39173
82.0375 | 837.3936 | 9.767932 | 60.0259 | 59.98064 | 68.38852
82.04582 | 837.477 | 9.767305 | 60.01726 | 59.9931 | 68.38413
82.05418 | 837.5619 | 9.766492 | 59.95126 | 59.99798 | 68.37844
82.0625 | 837.6446 | 9.765563 | 60.00986 | 60.02206 | 68.37193
82.07082 | 837.726 | 9.764734 | 60.00623 | 60.00249 | 68.36613
82.07918 | 837.8094 | 9.764159 | 59.99426 | 59.99739 | 68.3621
82.0875 | 837.8937 | 9.763855 | 60.04 | 60.00215 | 68.35997
82.09582 | 837.9765 | 9.763703 | 59.94466 | 59.97568 | 68.35891
82.10416 | 838.0606 | 9.763218 | 60.00557 | 60.0006 | 68.35551
82.1125 | 838.143 | 9.762028 | 60.02068 | 60.00541 | 68.34718
82.12084 | 838.226 | 9.760259 | 59.99882 | 60.03586 | 68.3348
82.12916 | 838.3094 | 9.759219 | 60.00588 | 59.97535 | 68.32752
82.1375 | 838.39 | 9.758844 | 60.00702 | 60.04172 | 68.32489
82.14584 | 838.4749 | 9.758709 | 60.00115 | 59.94074 | 68.32394
82.15418 | 838.5587 | 9.758775 | 59.95715 | 60.023 | 68.32441
82.1625 | 838.6412 | 9.758689 | 60.05342 | 59.98942 | 68.3238
82.17082 | 838.7258 | 9.758201 | 59.96195 | 60.02363 | 68.32039
82.17918 | 838.8101 | 9.757432 | 60.04261 | 59.98443 | 68.315
82.1875 | 838.8962 | 9.756856 | 59.96847 | 60.00358 | 68.31097
82.19582 | 838.9766 | 9.756309 | 60.00496 | 59.99605 | 68.30714
82.20418 | 839.061 | 9.755459 | 59.98782 | 59.98 | 68.30119
82.2125 | 839.143 | 9.754594 | 60.02972 | 60.0007 | 68.29513
82.22082 | 839.228 | 9.753728 | 59.9877 | 60.0199 | 68.28907
82.22916 | 839.3101 | 9.752992 | 60.01376 | 59.98164 | 68.28392
82.2375 | 839.3931 | 9.752311 | 59.99814 | 60.00984 | 68.27915
82.24584 | 839.4769 | 9.751588 | 59.9625 | 60.01428 | 68.27409
82.25416 | 839.5609 | 9.750845 | 60.04949 | 59.97019 | 68.26889
82.2625 | 839.6424 | 9.750255 | 59.98328 | 60.00629 | 68.26476
82.27084 | 839.7281 | 9.749592 | 59.9721 | 60.01871 | 68.26011
82.27918 | 839.81 | 9.748829 | 59.98225 | 59.96807 | 68.25477
82.2875 | 839.8931 | 9.74795 | 60.06152 | 60.02202 | 68.24862
82.29582 | 839.9747 | 9.746981 | 59.99872 | 60.0016 | 68.24183
82.30418 | 840.06 | 9.746087 | 59.9785 | 59.98606 | 68.23557
82.3125 | 840.1441 | 9.745274 | 60.00758 | 60.00094 | 68.22988
82.32082 | 840.2268 | 9.744514 | 59.98426 | 59.99011 | 68.22456
82.32918 | 840.3095 | 9.743859 | 60.00591 | 60.03538 | 68.21997
82.3375 | 840.3926 | 9.743466 | 59.99606 | 59.98438 | 68.21722
82.34582 | 840.4781 | 9.743266 | 59.98437 | 60.00403 | 68.21582
82.35416 | 840.5601 | 9.742899 | 60.02096 | 59.98657 | 68.21325
82.3625 | 840.6444 | 9.742413 | 59.98742 | 60.02578 | 68.20985
82.37084 | 840.7266 | 9.741837 | 60.00965 | 59.999 | 68.20582
82.37916 | 840.8078 | 9.741319 | 59.96016 | 59.98734 | 68.20219
82.3875 | 840.8924 | 9.740912 | 60.05078 | 60.01722 | 68.19934
82.39584 | 840.9754 | 9.740406 | 59.99426 | 59.97205 | 68.1958
82.40418 | 841.0598 | 9.739861 | 59.9624 | 59.98018 | 68.19198
82.4125 | 841.1428 | 9.739288 | 60.0262 | 60.00254 | 68.18797
82.42082 | 841.2286 | 9.738598 | 60.0168 | 60.04163 | 68.18314
82.42918 | 841.31 | 9.737814 | 60.0028 | 59.976 | 68.17765
82.4375 | 841.3946 | 9.736978 | 59.99916 | 59.99698 | 68.1718
82.44582 | 841.4775 | 9.736124 | 60.00453 | 59.98138 | 68.16582
82.45418 | 841.5613 | 9.735351 | 59.99465 | 60.01928 | 68.16041
82.4625 | 841.6444 | 9.734582 | 60.0213 | 59.99924 | 68.15502
82.47082 | 841.728 | 9.733839 | 59.94406 | 60.01128 | 68.14982
82.47916 | 841.8124 | 9.733011 | 60.01878 | 59.98182 | 68.14402
82.4875 | 841.8962 | 9.732034 | 60.00424 | 59.99898 | 68.13718
82.49584 | 841.9799 | 9.731251 | 60.00379 | 59.99545 | 68.1317
82.50416 | 842.0622 | 9.730526 | 59.9992 | 60.02695 | 68.12663
82.5125 | 842.1451 | 9.729806 | 60.01732 | 59.98234 | 68.12159
82.52084 | 842.2292 | 9.729108 | 59.98365 | 59.99042 | 68.1167
82.52918 | 842.3141 | 9.728547 | 60.01409 | 60.00828 | 68.11277
82.5375 | 842.3965 | 9.728071 | 59.979 | 60.02916 | 68.10944
82.54582 | 842.4812 | 9.727524 | 60.01762 | 59.98871 | 68.10561
82.55418 | 842.5636 | 9.727038 | 59.99416 | 60.02314 | 68.10221
82.5625 | 842.6446 | 9.726516 | 59.99116 | 59.97996 | 68.09855
82.57082 | 842.7304 | 9.725968 | 60.0116 | 60.02332 | 68.09471
82.57918 | 842.8109 | 9.725311 | 60.01268 | 59.98354 | 68.09011
82.5875 | 842.8961 | 9.724659 | 60.02003 | 59.98592 | 68.08555
82.59582 | 842.9806 | 9.724012 | 59.95766 | 59.9905 | 68.08102
82.60416 | 843.0638 | 9.723304 | 60.02425 | 60.02274 | 68.07606
82.6125 | 843.1478 | 9.72257 | 59.98977 | 59.98579 | 68.07092
82.62084 | 843.2318 | 9.72189 | 60.01291 | 60.01264 | 68.06616
82.62916 | 843.3144 | 9.720956 | 59.9675 | 60.01349 | 68.05962
82.6375 | 843.3976 | 9.72004 | 60.00309 | 59.98414 | 68.05321
82.64584 | 843.4804 | 9.719051 | 60.0156 | 59.99812 | 68.04629
82.65418 | 843.5652 | 9.718181 | 59.98907 | 60.00717 | 68.04019
82.6625 | 843.6492 | 9.717382 | 60.00512 | 60.01829 | 68.0346
82.67082 | 843.7325 | 9.71667 | 60.00656 | 59.96578 | 68.02962
82.67918 | 843.8142 | 9.716072 | 59.96686 | 60.02421 | 68.02543
82.6875 | 843.8975 | 9.7154 | 60.05191 | 59.9619 | 68.02072
82.69582 | 843.9819 | 9.71468 | 59.99521 | 60.03448 | 68.01568
82.70418 | 844.0662 | 9.714016 | 59.9688 | 59.98798 | 68.01103
82.7125 | 844.1486 | 9.713428 | 60.0228 | 59.99828 | 68.00692
82.72082 | 844.2324 | 9.712853 | 59.97879 | 59.97963 | 68.00289
82.72916 | 844.3165 | 9.712003 | 60.03906 | 60.02825 | 67.99694
82.7375 | 844.3995 | 9.711109 | 59.99481 | 59.995 | 67.99068
82.74584 | 844.4829 | 9.71 | 59.98842 | 59.9881 | 67.98292
82.75416 | 844.5665 | 9.709095 | 60.0106 | 59.99872 | 67.97658
82.7625 | 844.648 | 9.708576 | 60.00582 | 60.02843 | 67.97295
82.77084 | 844.7322 | 9.708524 | 59.95862 | 59.9625 | 67.97258
82.77918 | 844.816 | 9.708401 | 60.04941 | 60.01689 | 67.97172
82.7875 | 844.8999 | 9.708094 | 59.9504 | 60.01182 | 67.96957
82.79582 | 844.9825 | 9.707714 | 59.98384 | 59.99316 | 67.96691
82.80418 | 845.0672 | 9.707351 | 60.02186 | 60.01606 | 67.96437
82.8125 | 845.1493 | 9.707056 | 60.02216 | 59.9978 | 67.9623
82.82082 | 845.2344 | 9.706621 | 59.97511 | 60.00446 | 67.95926
82.82918 | 845.3197 | 9.705956 | 59.99419 | 59.98611 | 67.9546
82.8375 | 845.4024 | 9.705041 | 60.03956 | 60.02441 | 67.9482
82.84582 | 845.4876 | 9.703905 | 59.98157 | 59.9881 | 67.94024
82.85416 | 845.5704 | 9.702691 | 60.00765 | 59.97161 | 67.93174
82.8625 | 845.6522 | 9.701611 | 59.9957 | 60.02534 | 67.92418
82.87084 | 845.7345 | 9.700655 | 60.01038 | 59.99582 | 67.91749
82.87916 | 845.8192 | 9.699916 | 59.9597 | 59.99581 | 67.91232
82.8875 | 845.9011 | 9.699397 | 60.0275 | 59.98 | 67.90868
82.89584 | 845.9869 | 9.698913 | 59.9785 | 60.00344 | 67.90529
82.90418 | 846.0692 | 9.698374 | 60.03037 | 60.0096 | 67.90152
82.9125 | 846.153 | 9.697531 | 59.96717 | 60.00528 | 67.89562
82.92082 | 846.2364 | 9.696278 | 60.02 | 60.00243 | 67.88684
82.92918 | 846.3197 | 9.694618 | 59.98507 | 59.96484 | 67.87522
82.9375 | 846.4028 | 9.693536 | 60.03287 | 60.0278 | 67.86765
82.94582 | 846.4874 | 9.692734 | 59.97178 | 60.01213 | 67.86203
82.95418 | 846.5687 | 9.692126 | 60.04296 | 59.97914 | 67.85777
82.9625 | 846.6528 | 9.691688 | 59.98124 | 59.9998 | 67.85471
82.97082 | 846.7342 | 9.691376 | 59.98344 | 59.99774 | 67.85252
82.97916 | 846.8182 | 9.690705 | 60.03469 | 60.01395 | 67.84783
82.9875 | 846.9025 | 9.68972 | 59.9586 | 60.01356 | 67.84093
82.99584 | 846.9856 | 9.689234 | 60.02471 | 59.97691 | 67.83753
83.00416 | 847.0708 | 9.688754 | 59.99026 | 60.01418 | 67.83417
83.0125 | 847.1534 | 9.688116 | 60.00426 | 59.96928 | 67.8297
83.02084 | 847.2366 | 9.687675 | 60.0079 | 59.9995 | 67.82661
83.02918 | 847.3196 | 9.687199 | 59.95548 | 60.02841 | 67.82328
83.0375 | 847.404 | 9.686397 | 60.00636 | 59.99094 | 67.81766
83.04582 | 847.4869 | 9.685605 | 60.04496 | 59.997 | 67.81212
83.05418 | 847.5688 | 9.684872 | 59.9877 | 59.99585 | 67.80699
83.0625 | 847.6531 | 9.684216 | 59.96582 | 60.00843 | 67.80239
83.07082 | 847.7372 | 9.683578 | 60.00304 | 59.96865 | 67.79793
83.07918 | 847.8205 | 9.682962 | 60.21231 | 60.02386 | 67.79361
83.0875 | 847.9047 | 9.682344 | 59.97957 | 59.96644 | 67.78929
83.09582 | 847.9871 | 9.68172 | 60.01396 | 60.01023 | 67.78492
83.10416 | 848.072 | 9.681222 | 59.98035 | 60.0211 | 67.78143
83.1125 | 848.1546 | 9.680512 | 59.99574 | 59.97537 | 67.77646
83.12084 | 848.2381 | 9.679794 | 60.0099 | 60.01412 | 67.77143
83.12916 | 848.3212 | 9.678996 | 59.98569 | 59.9729 | 67.76585
83.1375 | 848.4044 | 9.678045 | 60.01005 | 60.02216 | 67.75919
83.14584 | 848.4882 | 9.677119 | 60.02266 | 60.02821 | 67.75271
83.15418 | 848.5726 | 9.676344 | 59.97285 | 59.99185 | 67.74728
83.1625 | 848.6558 | 9.67566 | 60.006 | 59.98214 | 67.74249
83.17082 | 848.7386 | 9.674991 | 59.97965 | 59.99898 | 67.73781
83.17918 | 848.8214 | 9.674436 | 60.0062 | 60.00087 | 67.73392
83.1875 | 848.9051 | 9.673906 | 60.03626 | 60.01493 | 67.73021
83.19582 | 848.9884 | 9.673449 | 60.00709 | 59.97338 | 67.72701
83.20418 | 849.0716 | 9.672795 | 59.96551 | 60.00142 | 67.72243
83.2125 | 849.1559 | 9.672168 | 59.96151 | 60.0443 | 67.71804
83.22082 | 849.2376 | 9.671376 | 60.05768 | 60.00365 | 67.7125
83.22916 | 849.3212 | 9.670509 | 60.01828 | 59.97391 | 67.70643
83.2375 | 849.4049 | 9.669642 | 59.97541 | 60.0046 | 67.70036
83.24584 | 849.4884 | 9.668728 | 59.96908 | 59.98342 | 67.69396
83.25416 | 849.5731 | 9.667742 | 60.03144 | 59.99586 | 67.68705
83.2625 | 849.6568 | 9.666812 | 59.99321 | 60.00663 | 67.68054
83.27084 | 849.7381 | 9.665816 | 59.98974 | 59.98937 | 67.67357
83.27918 | 849.8209 | 9.664843 | 60.0147 | 60.03803 | 67.66676
83.2875 | 849.9036 | 9.663936 | 59.98494 | 59.96506 | 67.66041
83.29582 | 849.9878 | 9.663175 | 60.02461 | 60.02868 | 67.65508
83.30418 | 850.0722 | 9.662625 | 60.00488 | 59.98147 | 67.65123
83.3125 | 850.1559 | 9.662001 | 59.95632 | 60.02744 | 67.64686
83.32082 | 850.2382 | 9.661426 | 60.03789 | 59.99452 | 67.64283
83.32918 | 850.3214 | 9.660937 | 59.97426 | 60.01745 | 67.63941
83.3375 | 850.4049 | 9.660312 | 60.00148 | 59.99558 | 67.63503
83.34582 | 850.4887 | 9.659524 | 60.05072 | 59.97726 | 67.62952
83.35416 | 850.5699 | 9.658899 | 59.97418 | 59.9898 | 67.62514
83.3625 | 850.655 | 9.658285 | 60.0083 | 60.03262 | 67.62084
83.37084 | 850.7381 | 9.657419 | 60.00027 | 59.96714 | 67.61478
83.37916 | 850.8211 | 9.656469 | 59.9831 | 60.02744 | 67.60813
83.3875 | 850.9069 | 9.655806 | 60.0159 | 59.99318 | 67.60349
83.39584 | 850.9901 | 9.655109 | 59.9891 | 59.99346 | 67.59861
83.40418 | 851.0714 | 9.654241 | 59.98458 | 59.97676 | 67.59253
83.4125 | 851.1572 | 9.653039 | 60.02052 | 60.03223 | 67.58411
83.42082 | 851.2386 | 9.651695 | 59.9947 | 59.9834 | 67.5747
83.42918 | 851.3222 | 9.650731 | 59.99575 | 60.00222 | 67.56795
83.4375 | 851.4044 | 9.64997 | 59.98572 | 59.98743 | 67.56263
83.44582 | 851.4899 | 9.649428 | 59.99953 | 59.99236 | 67.55883
83.45418 | 851.5715 | 9.648941 | 59.9936 | 60.00562 | 67.55542
83.4625 | 851.6535 | 9.648395 | 60.07338 | 60.01598 | 67.5516
83.47082 | 851.7372 | 9.647795 | 59.9173 | 60.01089 | 67.5474
83.47916 | 851.8201 | 9.647272 | 60.01793 | 60.04559 | 67.54374
83.4875 | 851.9053 | 9.646556 | 60.01197 | 59.9688 | 67.53872
83.49584 | 851.988 | 9.645746 | 60.20585 | 59.98638 | 67.53305
83.50416 | 852.0701 | 9.644999 | 60.0228 | 60.01178 | 67.52782
83.5125 | 852.1534 | 9.644379 | 60.01443 | 59.98907 | 67.52348
83.52084 | 852.2362 | 9.643808 | 59.99313 | 60.00056 | 67.51948
83.52918 | 852.3195 | 9.643204 | 59.99203 | 60.00951 | 67.51526
83.5375 | 852.405 | 9.642438 | 59.97236 | 60.00257 | 67.50989
83.54582 | 852.4862 | 9.641913 | 59.99228 | 59.99644 | 67.50622
83.55418 | 852.5694 | 9.641249 | 60.03172 | 59.96104 | 67.50157
83.5625 | 852.6531 | 9.640449 | 60.00741 | 60.05938 | 67.49597
83.57082 | 852.7374 | 9.639395 | 59.98838 | 59.95125 | 67.48859
83.57918 | 852.8214 | 9.638339 | 60.03705 | 60.02463 | 67.48119
83.5875 | 852.905 | 9.637438 | 59.9605 | 59.97818 | 67.47489
83.59582 | 852.9878 | 9.636426 | 60.0266 | 60.00654 | 67.4678
83.60416 | 853.0704 | 9.635444 | 59.9821 | 60.00109 | 67.46093
83.6125 | 853.1525 | 9.634584 | 59.99122 | 60.01812 | 67.4549
83.62084 | 853.2362 | 9.63353 | 60.00566 | 59.97618 | 67.44753
83.62916 | 853.3172 | 9.632612 | 60.00246 | 60.02635 | 67.4411
83.6375 | 853.4022 | 9.632269 | 59.99047 | 59.99854 | 67.4387
83.64584 | 853.4874 | 9.632278 | 60.01658 | 59.99316 | 67.43876
83.65418 | 853.5699 | 9.63185 | 59.97906 | 60.01876 | 67.43576
83.6625 | 853.6543 | 9.630901 | 60.00668 | 59.99021 | 67.42912
83.67082 | 853.7369 | 9.63016 | 60.02168 | 59.9595 | 67.42393
83.67918 | 853.8184 | 9.629541 | 59.9678 | 60.01816 | 67.4196
83.6875 | 853.902 | 9.628631 | 60.03782 | 60.01186 | 67.41323
83.69582 | 853.9875 | 9.628178 | 60.00986 | 59.99812 | 67.41005
83.70418 | 854.0697 | 9.627997 | 59.98844 | 60.00854 | 67.40879
83.7125 | 854.1536 | 9.628212 | 59.97402 | 59.99799 | 67.41029
83.72082 | 854.2374 | 9.628092 | 59.99645 | 59.99135 | 67.40945
83.72916 | 854.3191 | 9.627166 | 60.01359 | 59.99205 | 67.40297
83.7375 | 854.4047 | 9.625994 | 60.00635 | 59.98846 | 67.39476
83.74584 | 854.4869 | 9.625022 | 59.98652 | 60.00777 | 67.38796
83.75416 | 854.571 | 9.623848 | 60.04068 | 60.00928 | 67.37974
83.7625 | 854.6524 | 9.622131 | 59.9711 | 60.00886 | 67.36772
83.77084 | 854.7364 | 9.620356 | 60.00686 | 59.98672 | 67.35529
83.77918 | 854.8203 | 9.619297 | 59.98012 | 59.99328 | 67.34788
83.7875 | 854.9019 | 9.618874 | 60.01948 | 60.03322 | 67.34491
83.79582 | 854.9864 | 9.618491 | 59.97778 | 59.97936 | 67.34223
83.80418 | 855.0699 | 9.617081 | 60.00618 | 59.99122 | 67.33236
83.8125 | 855.1511 | 9.615647 | 60.01295 | 59.99835 | 67.32232
83.82082 | 855.235 | 9.614747 | 59.9826 | 60.00943 | 67.31602
83.82918 | 855.3189 | 9.61428 | 60.00357 | 60.02109 | 67.31275
83.8375 | 855.4025 | 9.613964 | 60.02842 | 59.98846 | 67.31054
83.84582 | 855.485 | 9.613402 | 59.95203 | 60.02134 | 67.3066
83.85416 | 855.5682 | 9.612636 | 60.02771 | 59.99389 | 67.30124
83.8625 | 855.6506 | 9.611819 | 60.01778 | 59.96908 | 67.29552
83.87084 | 855.7352 | 9.611149 | 59.98229 | 60.03564 | 67.29083
83.87916 | 855.8174 | 9.610645 | 59.99034 | 59.98804 | 67.2873
83.8875 | 855.9001 | 9.610228 | 60.00428 | 60.01047 | 67.28438
83.89584 | 855.9848 | 9.609661 | 60.02431 | 59.99488 | 67.28041
83.90418 | 856.0684 | 9.60918 | 59.95738 | 59.98628 | 67.27704
83.9125 | 856.1519 | 9.608866 | 60.00549 | 60.02215 | 67.27484
83.92082 | 856.2363 | 9.608556 | 60.0335 | 59.94872 | 67.27267
83.92918 | 856.3181 | 9.608208 | 59.9664 | 60.04453 | 67.27024
83.9375 | 856.4022 | 9.60768 | 60.00626 | 59.97248 | 67.26654
83.94582 | 856.4861 | 9.606861 | 59.99885 | 60.01995 | 67.26081
83.95418 | 856.5694 | 9.605941 | 60.02144 | 59.98616 | 67.25437
83.9625 | 856.654 | 9.604822 | 59.9993 | 59.98964 | 67.24653
83.97082 | 856.7366 | 9.603614 | 60.01049 | 59.9902 | 67.23807
83.97916 | 856.8205 | 9.602344 | 59.98204 | 60.01458 | 67.22918
83.9875 | 856.9035 | 9.60123 | 59.99441 | 60.02124 | 67.22138
83.99584 | 856.9874 | 9.600285 | 59.99934 | 59.96946 | 67.21477
84.00416 | 857.0707 | 9.599243 | 59.99541 | 59.9873 | 67.20747
84.0125 | 857.1534 | 9.598103 | 60.01492 | 60.00006 | 67.19949
84.02084 | 857.2359 | 9.597032 | 60.0128 | 60.028 | 67.19199
84.02918 | 857.3201 | 9.596164 | 59.98622 | 59.98912 | 67.18591
84.0375 | 857.4014 | 9.595132 | 59.98313 | 60.03082 | 67.17869
84.04582 | 857.484 | 9.594161 | 60.015 | 59.96256 | 67.17189
84.05418 | 857.5686 | 9.593416 | 59.98494 | 60.02955 | 67.16667
84.0625 | 857.6512 | 9.592799 | 60.00459 | 60.00638 | 67.16235
84.07082 | 857.7343 | 9.59228 | 60.00562 | 59.97445 | 67.15872
84.07918 | 857.8168 | 9.591858 | 59.97506 | 60.00957 | 67.15577
84.0875 | 857.9 | 9.591386 | 60.0234 | 59.97636 | 67.15246
84.09582 | 857.9837 | 9.590926 | 60.01671 | 60.01324 | 67.14924
84.10416 | 858.0659 | 9.590405 | 60.00004 | 60.02166 | 67.14559
84.1125 | 858.1496 | 9.58964 | 59.98902 | 59.98348 | 67.14024
84.12084 | 858.2328 | 9.588845 | 59.9864 | 59.99813 | 67.13467
84.12916 | 858.3132 | 9.588012 | 59.98268 | 59.97599 | 67.12884
84.1375 | 858.3969 | 9.587113 | 60.03871 | 60.03492 | 67.12254
84.14584 | 858.4801 | 9.58627 | 59.95557 | 59.9898 | 67.11664
84.15418 | 858.5638 | 9.585114 | 60.02006 | 59.99968 | 67.10855
84.1625 | 858.6476 | 9.583957 | 60.01113 | 60.00045 | 67.10045
84.17082 | 858.7305 | 9.58291 | 59.99169 | 60.00318 | 67.09312
84.17918 | 858.8124 | 9.5819 | 60.00884 | 59.97932 | 67.08605
84.1875 | 858.8939 | 9.581078 | 60.0012 | 60.0183 | 67.08029
84.19582 | 858.9774 | 9.580376 | 59.9996 | 59.97486 | 67.07538
84.20418 | 859.0616 | 9.579875 | 59.97216 | 60.00012 | 67.07187
84.2125 | 859.1456 | 9.579641 | 60.04068 | 60.0131 | 67.07023
84.22082 | 859.2293 | 9.579611 | 59.98118 | 60.00898 | 67.07002
84.22916 | 859.3121 | 9.57953 | 59.99531 | 59.99351 | 67.06945
84.2375 | 859.3976 | 9.579285 | 59.96016 | 60.00025 | 67.06774
84.24584 | 859.4826 | 9.578879 | 60.04118 | 60.01628 | 67.0649
84.25416 | 859.5638 | 9.578218 | 60.01453 | 59.9752 | 67.06027
84.2625 | 859.6468 | 9.577282 | 59.99814 | 60.0105 | 67.05371
84.27084 | 859.7313 | 9.576066 | 59.99218 | 59.97324 | 67.0452
84.27918 | 859.8149 | 9.57482 | 59.99336 | 59.99463 | 67.03648
84.2875 | 859.897 | 9.57353 | 59.99568 | 60.01201 | 67.02745
84.29582 | 859.9808 | 9.572425 | 60.0035 | 60.02654 | 67.01971
84.30418 | 860.0636 | 9.571572 | 60.00741 | 59.96516 | 67.01374
84.3125 | 860.147 | 9.570844 | 59.98745 | 60.02372 | 67.00864
84.32082 | 860.2272 | 9.57008 | 60.03338 | 59.97861 | 67.00329
84.32918 | 860.3124 | 9.569239 | 59.94493 | 60.03051 | 66.9974
84.3375 | 860.3957 | 9.568414 | 60.0375 | 59.97838 | 66.99163
84.34582 | 860.4785 | 9.567754 | 59.96968 | 59.9921 | 66.98701
84.35416 | 860.56 | 9.567224 | 60.0109 | 60.03043 | 66.98329
84.3625 | 860.6426 | 9.566528 | 60.04372 | 59.98876 | 66.97842
84.37084 | 860.7262 | 9.565751 | 59.95618 | 60.00913 | 66.97298
84.37916 | 860.8101 | 9.564789 | 60.00593 | 59.99262 | 66.96625
84.3875 | 860.8918 | 9.563891 | 59.98377 | 59.98172 | 66.95996
84.39584 | 860.9749 | 9.563 | 60.02232 | 60.01657 | 66.95372
84.40418 | 861.0608 | 9.562199 | 60.029 | 59.996 | 66.94811
84.4125 | 861.1426 | 9.561266 | 59.94615 | 59.98772 | 66.94158
84.42082 | 861.2238 | 9.560324 | 60.03391 | 60.00008 | 66.93499
84.42918 | 861.307 | 9.559522 | 59.97596 | 60.0158 | 66.92937
84.4375 | 861.3916 | 9.559022 | 60.02253 | 60.01043 | 66.92587
84.44582 | 861.4735 | 9.558718 | 59.96789 | 60.00172 | 66.92374
84.45418 | 861.5575 | 9.558305 | 59.98214 | 59.97388 | 66.92085
84.4625 | 861.6411 | 9.557613 | 60.03461 | 60.01324 | 66.91601
84.47082 | 861.7234 | 9.556874 | 60.02255 | 60.00359 | 66.91083
84.47916 | 861.8059 | 9.556391 | 59.96374 | 59.9834 | 66.90745
84.4875 | 861.8899 | 9.555881 | 60.01028 | 60.0189 | 66.90388
84.49584 | 861.9734 | 9.555249 | 60.0017 | 59.97621 | 66.89945
84.50416 | 862.0595 | 9.554374 | 60.03292 | 60.0381 | 66.89333
84.5125 | 862.1412 | 9.553384 | 59.97724 | 59.99618 | 66.8864
84.52084 | 862.2247 | 9.552426 | 59.9929 | 60.00121 | 66.87969
84.52918 | 862.3072 | 9.551669 | 60.01399 | 59.99108 | 66.87439
84.5375 | 862.3894 | 9.5512 | 59.98722 | 60.01736 | 66.87111
84.54582 | 862.4712 | 9.550824 | 60.01192 | 59.96668 | 66.86847
84.55418 | 862.5566 | 9.550419 | 59.99855 | 60.01567 | 66.86564
84.5625 | 862.6411 | 9.549949 | 59.98126 | 60.0082 | 66.86235
84.57082 | 862.7234 | 9.549162 | 60.01951 | 59.97768 | 66.85684
84.57918 | 862.8072 | 9.54812 | 59.99285 | 60.01421 | 66.84954
84.5875 | 862.8905 | 9.547012 | 60.0144 | 59.99548 | 66.84178
84.59582 | 862.9739 | 9.545762 | 59.9863 | 59.99038 | 66.83303
84.60416 | 863.0555 | 9.544598 | 60.00231 | 60.01415 | 66.82488
84.6125 | 863.1382 | 9.543582 | 60.00831 | 60.00543 | 66.81777
84.62084 | 863.2219 | 9.542869 | 60.00209 | 60.01283 | 66.81278
84.62916 | 863.3072 | 9.542266 | 60.00508 | 59.95974 | 66.80856
84.6375 | 863.3899 | 9.541681 | 60.02209 | 60.01318 | 66.80446
84.64584 | 863.4747 | 9.541153 | 59.95776 | 59.98054 | 66.80076
84.65418 | 863.5562 | 9.540844 | 60.00278 | 60.01744 | 66.7986
84.6625 | 863.6402 | 9.5406 | 59.99824 | 60.00865 | 66.79689
84.67082 | 863.722 | 9.540313 | 59.99628 | 59.99485 | 66.79488
84.67918 | 863.8059 | 9.539718 | 60.00492 | 59.99351 | 66.79072
84.6875 | 863.8887 | 9.538834 | 60.03213 | 59.97769 | 66.78453
84.69582 | 863.9728 | 9.537751 | 60.00191 | 60.03858 | 66.77694
84.70418 | 864.0551 | 9.536732 | 59.98087 | 59.99714 | 66.76981
84.7125 | 864.1399 | 9.535785 | 59.99256 | 60.00219 | 66.76318
84.72082 | 864.2222 | 9.534845 | 60.0025 | 59.98741 | 66.7566
84.72916 | 864.3084 | 9.53395 | 60.01566 | 60.04074 | 66.75033
84.7375 | 864.3914 | 9.533179 | 60.00184 | 59.98094 | 66.74493
84.74584 | 864.4751 | 9.532609 | 59.96582 | 59.99084 | 66.74094
84.75416 | 864.5581 | 9.53213 | 60.00576 | 59.99203 | 66.73759
84.7625 | 864.64 | 9.531666 | 59.99882 | 60.01104 | 66.73434
84.77084 | 864.7268 | 9.53117 | 60.0301 | 60.00079 | 66.73087
84.77918 | 864.8109 | 9.530629 | 59.99543 | 60.00994 | 66.72708
84.7875 | 864.8934 | 9.530224 | 60.00854 | 59.97772 | 66.72425
84.79582 | 864.9788 | 9.529788 | 59.98656 | 60.0097 | 66.72119
84.80418 | 865.0639 | 9.529054 | 59.98634 | 59.99533 | 66.71605
84.8125 | 865.1439 | 9.528228 | 59.96715 | 59.99578 | 66.71027
84.82082 | 865.2301 | 9.527106 | 60.01312 | 60.03058 | 66.70242
84.82918 | 865.3132 | 9.525776 | 60.02824 | 60.00139 | 66.6931
84.8375 | 865.3974 | 9.524325 | 59.9712 | 59.99688 | 66.68294
84.84582 | 865.4806 | 9.522995 | 60.058 | 59.9723 | 66.67363
84.85416 | 865.5641 | 9.522338 | 60.0632 | 59.98332 | 66.66903
84.8625 | 865.6468 | 9.522026 | 59.91456 | 60.01394 | 66.66685
84.87084 | 865.7294 | 9.52143 | 59.99231 | 59.98554 | 66.66268
84.87916 | 865.8132 | 9.520704 | 60.01072 | 60.03388 | 66.65759
84.8875 | 865.8964 | 9.520319 | 60.00308 | 59.99112 | 66.6549
84.89584 | 865.9798 | 9.519911 | 59.9508 | 59.99972 | 66.65204
84.90418 | 866.0636 | 9.519201 | 60.06468 | 59.98509 | 66.64707
84.9125 | 866.1484 | 9.518616 | 59.97049 | 60.04018 | 66.64297
84.92082 | 866.2325 | 9.51809 | 59.98262 | 59.95472 | 66.63929
84.92918 | 866.3172 | 9.517619 | 60.01178 | 59.99766 | 66.63599
84.9375 | 866.3993 | 9.517322 | 60.01496 | 60.02204 | 66.63391
84.94582 | 866.4828 | 9.516945 | 60.0023 | 60.01199 | 66.63127
84.95418 | 866.5672 | 9.516275 | 59.97816 | 59.97238 | 66.62658
84.9625 | 866.6514 | 9.515632 | 59.97695 | 60.00816 | 66.62208
84.97082 | 866.734 | 9.514953 | 60.03396 | 59.96461 | 66.61733
84.97916 | 866.8181 | 9.514232 | 59.98601 | 60.03681 | 66.61228
84.9875 | 866.9006 | 9.513416 | 59.97992 | 59.99663 | 66.60657
84.99584 | 866.9831 | 9.512478 | 60.03862 | 60.0071 | 66.6
85.00416 | 867.0672 | 9.511505 | 59.9624 | 59.99118 | 66.59319
85.0125 | 867.1535 | 9.51062 | 60.03306 | 60.02096 | 66.58699
85.02084 | 867.2356 | 9.509676 | 60.00377 | 59.97761 | 66.58038
85.02918 | 867.3181 | 9.508898 | 59.98278 | 59.97403 | 66.57494
85.0375 | 867.4038 | 9.508328 | 59.99397 | 60.0231 | 66.57094
85.04582 | 867.4859 | 9.507921 | 60.01946 | 59.99758 | 66.56809
85.05418 | 867.5702 | 9.507455 | 59.9778 | 60.0058 | 66.56483
85.0625 | 867.6544 | 9.506934 | 60.02258 | 60.02549 | 66.56118
85.07082 | 867.7366 | 9.506366 | 59.9829 | 59.9755 | 66.55721
85.07918 | 867.8196 | 9.505821 | 59.99123 | 59.98882 | 66.55339
85.0875 | 867.9044 | 9.505262 | 60.04722 | 59.99693 | 66.54948
85.09582 | 867.9879 | 9.50463 | 59.959 | 60.00081 | 66.54505
85.10416 | 868.0718 | 9.50371 | 60.02474 | 60.01718 | 66.53861
85.1125 | 868.1528 | 9.502564 | 59.96195 | 60.00912 | 66.53059
85.12084 | 868.2376 | 9.501439 | 60.04262 | 59.97678 | 66.52271
85.12916 | 868.3219 | 9.500449 | 59.95705 | 60.0268 | 66.51578
85.1375 | 868.4051 | 9.499556 | 60.00961 | 59.99678 | 66.50953
85.14584 | 868.4894 | 9.498582 | 60.00121 | 59.99584 | 66.50271
85.15418 | 868.5714 | 9.497641 | 60.0288 | 60.00574 | 66.49612
85.1625 | 868.6556 | 9.496925 | 59.97532 | 60.03408 | 66.49111
85.17082 | 868.7376 | 9.496386 | 60.03804 | 59.93914 | 66.48733
85.17918 | 868.822 | 9.495775 | 59.96601 | 60.02969 | 66.48306
85.1875 | 868.903 | 9.495309 | 60.01262 | 59.95623 | 66.47979
85.19582 | 868.986 | 9.49505 | 60.00405 | 60.01443 | 66.47798
85.20418 | 869.068 | 9.494512 | 59.99785 | 60.02168 | 66.47421
85.2125 | 869.1526 | 9.493651 | 59.99494 | 59.98802 | 66.46819
85.22082 | 869.2362 | 9.492744 | 60.01443 | 60.00957 | 66.46184
85.22916 | 869.3199 | 9.491782 | 60.0018 | 59.9899 | 66.4551
85.2375 | 869.403 | 9.4906 | 59.99229 | 59.98387 | 66.44682
85.24584 | 869.4868 | 9.489459 | 59.99429 | 60.032 | 66.43884
85.25416 | 869.5697 | 9.488539 | 60.0222 | 60.0001 | 66.4324
85.2625 | 869.6522 | 9.487972 | 59.97466 | 59.99504 | 66.42843
85.27084 | 869.7348 | 9.487488 | 60.02295 | 60.00707 | 66.42504
85.27918 | 869.8196 | 9.487137 | 59.9674 | 59.97584 | 66.42258
85.2875 | 869.9034 | 9.486785 | 59.98528 | 60.02679 | 66.42011
85.29582 | 869.9875 | 9.486595 | 60.04199 | 60.004 | 66.41878
85.30418 | 870.0712 | 9.486801 | 59.97344 | 59.97708 | 66.42023
85.3125 | 870.155 | 9.486978 | 59.99232 | 60.02684 | 66.42147
85.32082 | 870.2406 | 9.486878 | 60.01254 | 59.9846 | 66.42077
85.32918 | 870.3243 | 9.486561 | 59.99903 | 60.01261 | 66.41855
85.3375 | 870.4093 | 9.486019 | 60.00132 | 59.96742 | 66.41475
85.34582 | 870.4916 | 9.485106 | 59.98725 | 60.01702 | 66.40836
85.35416 | 870.5738 | 9.483772 | 60.31098 | 59.99646 | 66.39902
85.3625 | 870.6591 | 9.482621 | 59.99928 | 59.99176 | 66.39096
85.37084 | 870.7416 | 9.481874 | 60.01322 | 59.99074 | 66.38573
85.37916 | 870.8266 | 9.481288 | 60.01455 | 59.99336 | 66.38163
85.3875 | 870.9088 | 9.480758 | 59.99039 | 60.03545 | 66.37792
85.39584 | 870.9925 | 9.480305 | 59.97822 | 59.98799 | 66.37475
85.40418 | 871.0775 | 9.479657 | 59.9902 | 59.97842 | 66.37021
85.4125 | 871.1601 | 9.478982 | 60.02569 | 60.02051 | 66.36548
85.42082 | 871.2439 | 9.478238 | 60.0008 | 60.0223 | 66.36027
85.42918 | 871.3274 | 9.477434 | 60.00457 | 59.98938 | 66.35465
85.4375 | 871.4082 | 9.476382 | 60.0143 | 60.00824 | 66.34728
85.44582 | 871.4918 | 9.475288 | 59.98994 | 59.97766 | 66.33962
85.45418 | 871.5751 | 9.474472 | 60.00014 | 59.9984 | 66.33391
85.4625 | 871.6581 | 9.4738 | 60.02832 | 60.02932 | 66.3292
85.47082 | 871.7431 | 9.473159 | 59.97895 | 59.98736 | 66.32471
85.47916 | 871.8259 | 9.472503 | 59.97057 | 59.97746 | 66.32012
85.4875 | 871.908 | 9.471808 | 59.99543 | 60.02728 | 66.31526
85.49584 | 871.9928 | 9.47092 | 60.01168 | 59.98863 | 66.30904
85.50416 | 872.0759 | 9.469964 | 59.99853 | 59.98744 | 66.30235
85.5125 | 872.1591 | 9.468616 | 60.00544 | 59.97885 | 66.29291
85.52084 | 872.2411 | 9.467438 | 59.96184 | 60.05037 | 66.28466
85.52918 | 872.3253 | 9.467378 | 60.0253 | 59.99934 | 66.28424
85.5375 | 872.4078 | 9.468814 | 60.0122 | 60.01445 | 66.29429
85.54582 | 872.4939 | 9.470886 | 59.99812 | 59.9634 | 66.3088
85.55418 | 872.5759 | 9.470821 | 60.02732 | 60.02414 | 66.30835
85.5625 | 872.6606 | 9.469376 | 59.96889 | 59.98404 | 66.29823
85.57082 | 872.7457 | 9.468746 | 60.03558 | 60.009 | 66.29382
85.57918 | 872.8292 | 9.467751 | 59.98372 | 59.99258 | 66.28685
85.5875 | 872.9106 | 9.466274 | 60.01365 | 60.01151 | 66.27651
85.59582 | 872.9944 | 9.46542 | 59.98899 | 59.98633 | 66.27053
85.60416 | 873.078 | 9.464344 | 59.996 | 59.98106 | 66.263
85.6125 | 873.1603 | 9.463074 | 60.03093 | 60.0039 | 66.25411
85.62084 | 873.2453 | 9.461816 | 59.97536 | 60.0078 | 66.2453
85.62916 | 873.3268 | 9.461101 | 59.99238 | 60.0251 | 66.24029
85.6375 | 873.411 | 9.460159 | 59.98242 | 59.97143 | 66.2337
85.64584 | 873.4953 | 9.458696 | 59.98668 | 60.01626 | 66.22345
85.65418 | 873.5751 | 9.457306 | 59.99456 | 60.01587 | 66.21372
85.6625 | 873.6593 | 9.456453 | 60.05691 | 59.9743 | 66.20775
85.67082 | 873.7438 | 9.455976 | 59.92418 | 60.01365 | 66.20441
85.67918 | 873.8268 | 9.455746 | 60.01724 | 59.98913 | 66.2028
85.6875 | 873.9116 | 9.455598 | 60.03204 | 60.01682 | 66.20176
85.69582 | 873.9934 | 9.455184 | 59.99918 | 59.98019 | 66.19887
85.70418 | 874.0766 | 9.454509 | 59.99859 | 60.02376 | 66.19414
85.7125 | 874.1603 | 9.454011 | 59.97625 | 60.00394 | 66.19065
85.72082 | 874.2439 | 9.453722 | 60.01568 | 60.01054 | 66.18863
85.72916 | 874.3286 | 9.453455 | 60.0096 | 59.97454 | 66.18676
85.7375 | 874.4116 | 9.453038 | 60.01674 | 59.98474 | 66.18384
85.74584 | 874.4958 | 9.452511 | 59.96036 | 60.02754 | 66.18015
85.75416 | 874.5782 | 9.451859 | 60.04944 | 59.99001 | 66.17559
85.7625 | 874.6606 | 9.451172 | 59.96455 | 59.99561 | 66.17078
85.77084 | 874.7446 | 9.450494 | 59.98653 | 60.02742 | 66.16603
85.77918 | 874.8278 | 9.44972 | 60.0078 | 60.01035 | 66.16061
85.7875 | 874.911 | 9.448928 | 60.03176 | 59.96145 | 66.15507
85.79582 | 874.9941 | 9.448055 | 59.96354 | 59.99879 | 66.14895
85.80418 | 875.0769 | 9.447147 | 60.00708 | 60.02799 | 66.1426
85.8125 | 875.1611 | 9.446542 | 60.01168 | 59.97108 | 66.13836
85.82082 | 875.245 | 9.44627 | 60.01178 | 60.02395 | 66.13646
85.82918 | 875.3269 | 9.446142 | 59.99306 | 59.97137 | 66.13556
85.8375 | 875.4114 | 9.445945 | 60.0121 | 60.01174 | 66.13418
85.84582 | 875.4938 | 9.445079 | 59.99492 | 59.98048 | 66.12812
85.85416 | 875.577 | 9.443731 | 59.98929 | 59.99306 | 66.11868
85.8625 | 875.6613 | 9.442592 | 60.01199 | 60.03454 | 66.11071
85.87084 | 875.7447 | 9.441743 | 60.00816 | 59.98481 | 66.10476
85.87916 | 875.8278 | 9.441137 | 60.00937 | 60.00538 | 66.10052
85.8875 | 875.9119 | 9.440731 | 59.95187 | 59.98931 | 66.09768
85.89584 | 875.9955 | 9.440561 | 60.01038 | 60.00374 | 66.09649
85.90418 | 876.0775 | 9.44053 | 60.2271 | 60.02995 | 66.09627
85.9125 | 876.1612 | 9.439884 | 59.9936 | 59.98645 | 66.09175
85.92082 | 876.2457 | 9.439087 | 60.00162 | 59.96389 | 66.08617
85.92918 | 876.328 | 9.438215 | 59.96855 | 60.00699 | 66.08006
85.9375 | 876.4114 | 9.437406 | 60.01087 | 59.993 | 66.0744
85.94582 | 876.4952 | 9.436585 | 59.99576 | 60.00835 | 66.06865
85.95418 | 876.5775 | 9.436041 | 60.02955 | 60.03866 | 66.06484
85.9625 | 876.663 | 9.435512 | 59.98675 | 59.99804 | 66.06114
85.97082 | 876.746 | 9.434366 | 59.99502 | 59.97419 | 66.05311
85.97916 | 876.8296 | 9.433656 | 60.0122 | 60.01684 | 66.04814
85.9875 | 876.9145 | 9.433266 | 60.01318 | 60.01456 | 66.04541
85.99584 | 876.9959 | 9.433776 | 59.97986 | 59.96611 | 66.04898
86.00416 | 877.0801 | 9.435106 | 59.9802 | 60.00527 | 66.05829
86.0125 | 877.1641 | 9.435352 | 60.00668 | 59.99114 | 66.06002
86.02084 | 877.2475 | 9.434457 | 59.9993 | 60.01191 | 66.05375
86.02918 | 877.3301 | 9.433594 | 60.25186 | 60.02792 | 66.04771
86.0375 | 877.4149 | 9.4324 | 59.9827 | 59.94936 | 66.03935
86.04582 | 877.4982 | 9.430956 | 59.99126 | 60.0192 | 66.02924
86.05418 | 877.5809 | 9.427374 | 60.0084 | 60.02771 | 66.00416
86.0625 | 877.6634 | 9.425465 | 60.01353 | 59.97512 | 65.99079
86.07082 | 877.7494 | 9.425309 | 59.96802 | 59.99832 | 65.9897
86.07918 | 877.8308 | 9.424586 | 60.02182 | 59.99047 | 65.98464
86.0875 | 877.9136 | 9.42282 | 60.0112 | 60.03676 | 65.97227
86.09582 | 877.9981 | 9.421695 | 59.99302 | 59.98534 | 65.9644
86.10416 | 878.0792 | 9.420906 | 59.98929 | 60.01988 | 65.95887
86.1125 | 878.1632 | 9.420844 | 60.0097 | 59.9762 | 65.95844
86.12084 | 878.2459 | 9.421059 | 60.00486 | 60.00738 | 65.95995
86.12916 | 878.3299 | 9.421555 | 60.02304 | 60.00434 | 65.96342
86.1375 | 878.4142 | 9.422126 | 59.97288 | 60.00196 | 65.96742
86.14584 | 878.4962 | 9.422516 | 59.96218 | 60.01588 | 65.97015
86.15418 | 878.5811 | 9.42259 | 60.05407 | 59.96389 | 65.97066
86.1625 | 878.6644 | 9.422394 | 59.97608 | 59.98982 | 65.96929
86.17082 | 878.7472 | 9.422432 | 60.02026 | 60.01367 | 65.96956
86.17918 | 878.8328 | 9.422621 | 59.95588 | 59.99634 | 65.97088
86.1875 | 878.9155 | 9.422382 | 60.06438 | 60.02746 | 65.96921
86.19582 | 878.9984 | 9.4216 | 59.97914 | 60.00175 | 65.96373
86.20418 | 879.0829 | 9.420731 | 60.003 | 59.9987 | 65.95765
86.2125 | 879.1656 | 9.419738 | 59.99874 | 60.00448 | 65.9507
86.22082 | 879.2491 | 9.418331 | 60.01822 | 59.95586 | 65.94085
86.22916 | 879.3341 | 9.417084 | 59.98731 | 60.00224 | 65.93212
86.2375 | 879.4158 | 9.416114 | 59.9713 | 60.03486 | 65.92532
86.24584 | 879.4992 | 9.414937 | 60.0197 | 59.97218 | 65.91708
86.25416 | 879.5824 | 9.413512 | 59.97 | 59.97882 | 65.90711
86.2625 | 879.6647 | 9.412056 | 59.99908 | 60.0409 | 65.89691
86.27084 | 879.7474 | 9.41103 | 60.0502 | 59.99316 | 65.88973
86.27918 | 879.8328 | 9.410584 | 59.99425 | 59.99978 | 65.88661
86.2875 | 879.9159 | 9.410462 | 59.98476 | 60.01084 | 65.88575
86.29582 | 880.0008 | 9.410187 | 59.98262 | 59.96781 | 65.88383
86.30418 | 880.0836 | 9.409913 | 59.99443 | 60.02791 | 65.88191
86.3125 | 880.1672 | 9.40953 | 60.02588 | 59.97018 | 65.87923
86.32082 | 880.2509 | 9.408416 | 59.98438 | 60.03432 | 65.87143
86.32918 | 880.3324 | 9.407006 | 60.01776 | 59.95453 | 65.86156
86.3375 | 880.4171 | 9.405781 | 59.9914 | 60.02882 | 65.85298
86.34582 | 880.4997 | 9.405158 | 60.00246 | 60.02576 | 65.84862
86.35416 | 880.5847 | 9.405325 | 60.01788 | 60.0044 | 65.84979
86.3625 | 880.6647 | 9.40532 | 59.9727 | 59.98613 | 65.84975
86.37084 | 880.7491 | 9.405132 | 60.0165 | 59.99865 | 65.84844
86.37916 | 880.8328 | 9.405031 | 60.0055 | 60.0085 | 65.84773
86.3875 | 880.9153 | 9.405453 | 59.97322 | 59.98669 | 65.85068
86.39584 | 881.0016 | 9.405821 | 60.0065 | 60.0064 | 65.85326
86.40418 | 881.0832 | 9.405343 | 59.97739 | 59.99795 | 65.84991
86.4125 | 881.1668 | 9.403966 | 60.02851 | 60.0022 | 65.84027
86.42082 | 881.252 | 9.40213 | 59.99724 | 59.996 | 65.82742
86.42918 | 881.3351 | 9.40047 | 60.01956 | 60.01254 | 65.8158
86.4375 | 881.4191 | 9.399084 | 59.97366 | 59.9796 | 65.80609
86.44582 | 881.5009 | 9.3984 | 60.03569 | 59.98848 | 65.8013
86.45418 | 881.5838 | 9.397982 | 59.98419 | 60.00052 | 65.79838
86.4625 | 881.6671 | 9.397769 | 59.99906 | 59.98738 | 65.79688
86.47082 | 881.7512 | 9.397632 | 59.97896 | 60.02221 | 65.79593
86.47916 | 881.8356 | 9.397954 | 59.99341 | 60.00294 | 65.79818
86.4875 | 881.9172 | 9.398211 | 60.00801 | 59.96982 | 65.79998
86.49584 | 882.0024 | 9.39822 | 60.0162 | 60.03428 | 65.80004
86.50416 | 882.0859 | 9.397838 | 59.98635 | 59.99112 | 65.79737
86.5125 | 882.1672 | 9.397194 | 59.99635 | 60.0196 | 65.79286
86.52084 | 882.2508 | 9.396171 | 59.9894 | 59.97666 | 65.7857
86.52918 | 882.3351 | 9.39502 | 60.02432 | 59.98932 | 65.77764
86.5375 | 882.4179 | 9.39383 | 59.98295 | 60.0105 | 65.76931
86.54582 | 882.5009 | 9.392582 | 59.97666 | 59.97505 | 65.76057
86.55418 | 882.5859 | 9.392158 | 60.05634 | 60.04982 | 65.7576
86.5625 | 882.6691 | 9.392547 | 60.00085 | 59.98482 | 65.76032
86.57082 | 882.7538 | 9.392936 | 59.98678 | 59.99094 | 65.76305
86.57918 | 882.8368 | 9.392714 | 60.01104 | 59.98213 | 65.76149
86.5875 | 882.921 | 9.391851 | 59.96884 | 59.99087 | 65.75545
86.59582 | 883.005 | 9.39067 | 60.02964 | 60.0458 | 65.74718
86.60416 | 883.0875 | 9.389409 | 60.00092 | 59.96665 | 65.73835
86.6125 | 883.17 | 9.387921 | 59.98134 | 59.99944 | 65.72794
86.62084 | 883.2538 | 9.386797 | 59.99941 | 60.01489 | 65.72007
86.62916 | 883.3355 | 9.385719 | 60.02284 | 59.99688 | 65.71252
86.6375 | 883.4182 | 9.384844 | 59.96784 | 59.99991 | 65.70639
86.64584 | 883.5014 | 9.384238 | 60.03648 | 59.99866 | 65.70215
86.65418 | 883.5844 | 9.383794 | 59.94817 | 60.01216 | 65.69904
86.6625 | 883.6676 | 9.383418 | 60.03674 | 59.98006 | 65.69641
86.67082 | 883.7508 | 9.382981 | 59.99887 | 59.98403 | 65.69335
86.67918 | 883.8329 | 9.38227 | 59.9671 | 59.9995 | 65.68837
86.6875 | 883.9188 | 9.38178 | 60.0113 | 59.99412 | 65.68494
86.69582 | 884.0012 | 9.381578 | 60.01998 | 60.00611 | 65.68353
86.70418 | 884.0835 | 9.381261 | 59.96592 | 60.01328 | 65.68131
86.7125 | 884.1676 | 9.380712 | 59.9921 | 59.9977 | 65.67746
86.72082 | 884.2506 | 9.380316 | 60.03399 | 60.004 | 65.67469
86.72916 | 884.3336 | 9.379699 | 59.97912 | 59.98746 | 65.67037
86.7375 | 884.4161 | 9.378985 | 60.0144 | 60.01135 | 65.66537
86.74584 | 884.4999 | 9.378351 | 59.97533 | 60.01479 | 65.66093
86.75416 | 884.5849 | 9.37803 | 60.01931 | 59.98555 | 65.65869
86.7625 | 884.6691 | 9.377796 | 59.99693 | 59.99592 | 65.65705
86.77084 | 884.7508 | 9.377211 | 59.98256 | 59.9773 | 65.65295
86.77918 | 884.8366 | 9.376828 | 60.03414 | 60.04218 | 65.65027
86.7875 | 884.9191 | 9.376554 | 60.00106 | 60.0018 | 65.64835
86.79582 | 885.0028 | 9.375822 | 59.97674 | 59.99595 | 65.64323
86.80418 | 885.086 | 9.374765 | 59.9915 | 59.95698 | 65.63583
86.8125 | 885.1691 | 9.373906 | 60.05542 | 60.02932 | 65.62981
86.82082 | 885.2535 | 9.373431 | 59.97888 | 60.01311 | 65.62649
86.82918 | 885.3359 | 9.373139 | 59.98018 | 59.98461 | 65.62444
86.8375 | 885.42 | 9.372674 | 59.9638 | 59.96431 | 65.62119
86.84582 | 885.505 | 9.371751 | 60.07102 | 60.04043 | 65.61472
86.85416 | 885.5863 | 9.370988 | 59.94746 | 59.98276 | 65.60938
86.8625 | 885.6695 | 9.370636 | 60.00107 | 60.01345 | 65.60692
86.87084 | 885.7536 | 9.370816 | 60.03108 | 59.99275 | 65.60818
86.87916 | 885.8372 | 9.370556 | 59.97541 | 60.00971 | 65.60636
86.8875 | 885.9218 | 9.36973 | 60.02206 | 60.02651 | 65.60057
86.89584 | 886.0066 | 9.36885 | 59.97832 | 60.00308 | 65.59441
86.90418 | 886.0882 | 9.368149 | 60.03265 | 59.99965 | 65.58951
86.9125 | 886.1715 | 9.367319 | 59.96911 | 59.99776 | 65.58369
86.92082 | 886.2543 | 9.366634 | 60.00679 | 59.97282 | 65.5789
86.92918 | 886.3356 | 9.365672 | 59.99976 | 59.9978 | 65.57216
86.9375 | 886.4209 | 9.364645 | 60.01187 | 60.04424 | 65.56497
86.94582 | 886.502 | 9.363732 | 59.99626 | 59.95888 | 65.55858
86.95418 | 886.5856 | 9.363049 | 59.983 | 60.00278 | 65.5538
86.9625 | 886.6695 | 9.362457 | 60.01134 | 59.99197 | 65.54965
86.97082 | 886.7528 | 9.361912 | 60.01633 | 59.97628 | 65.54584
86.97916 | 886.8342 | 9.361361 | 59.95806 | 60.00061 | 65.54198
86.9875 | 886.9179 | 9.360861 | 60.048 | 60.0113 | 65.53848
86.99584 | 887.0036 | 9.360382 | 59.9481 | 59.99493 | 65.53513
87.00416 | 887.086 | 9.359962 | 60.0664 | 59.99352 | 65.53219
87.0125 | 887.1699 | 9.359644 | 59.98015 | 60.01967 | 65.52996
87.02084 | 887.2543 | 9.359184 | 59.98066 | 60.0083 | 65.52674
87.02918 | 887.336 | 9.358551 | 59.99346 | 59.9962 | 65.52231
87.0375 | 887.4188 | 9.357852 | 60.02034 | 60.00666 | 65.51741
87.04582 | 887.502 | 9.35722 | 60.01114 | 60.01195 | 65.51299
87.05418 | 887.587 | 9.356561 | 59.99258 | 59.99768 | 65.50837
87.0625 | 887.6701 | 9.355829 | 60.0057 | 59.97913 | 65.50325
87.07082 | 887.7535 | 9.355184 | 60.0029 | 59.97859 | 65.49873
87.07918 | 887.8384 | 9.354731 | 59.97589 | 60.03364 | 65.49556
87.0875 | 887.9191 | 9.354274 | 60.023 | 60.03766 | 65.49236
87.09582 | 888.0032 | 9.353808 | 59.9715 | 59.9831 | 65.4891
87.10416 | 888.0878 | 9.353432 | 60.0233 | 59.9963 | 65.48647
87.1125 | 888.1705 | 9.352955 | 59.96421 | 59.97412 | 65.48313
87.12084 | 888.2525 | 9.3526 | 59.99978 | 60.01635 | 65.48064
87.12916 | 888.3361 | 9.352254 | 60.04563 | 59.99282 | 65.47822
87.1375 | 888.4218 | 9.3517 | 59.97128 | 59.993 | 65.47434
87.14584 | 888.5056 | 9.35107 | 59.9959 | 60.01918 | 65.46993
87.15418 | 888.5875 | 9.350399 | 60.00944 | 60.00693 | 65.46523
87.1625 | 888.6699 | 9.349715 | 59.99529 | 60.01602 | 65.46044
87.17082 | 888.7541 | 9.349049 | 59.9898 | 59.94676 | 65.45578
87.17918 | 888.8399 | 9.348342 | 59.9819 | 59.9938 | 65.45083
87.1875 | 888.9212 | 9.347515 | 60.01402 | 60.01606 | 65.44504
87.19582 | 889.0058 | 9.346744 | 60.01046 | 60.01765 | 65.43964
87.20418 | 889.0891 | 9.346045 | 59.99576 | 59.99784 | 65.43475
87.2125 | 889.1701 | 9.345559 | 60.00079 | 59.98594 | 65.43134
87.22082 | 889.2532 | 9.345176 | 60.01052 | 59.97744 | 65.42866
87.22916 | 889.3374 | 9.344858 | 60.00214 | 60.02184 | 65.42644
87.2375 | 889.4216 | 9.344406 | 59.99138 | 60.01513 | 65.42327
87.24584 | 889.5066 | 9.343782 | 60.00021 | 59.98966 | 65.4189
87.25416 | 889.5898 | 9.342962 | 60.02742 | 59.99698 | 65.41316
87.2625 | 889.6725 | 9.341972 | 59.96568 | 59.98274 | 65.40623
87.27084 | 889.7569 | 9.34108 | 59.97749 | 60.01977 | 65.39999
87.27918 | 889.8405 | 9.34037 | 60.05406 | 59.99564 | 65.39502
87.2875 | 889.9234 | 9.339758 | 60.05021 | 60.01342 | 65.39073
87.29582 | 890.0078 | 9.339304 | 59.89828 | 59.99816 | 65.38755
87.30418 | 890.0903 | 9.338764 | 60.03332 | 59.99407 | 65.38377
87.3125 | 890.1722 | 9.338131 | 59.9878 | 59.98762 | 65.37934
87.32082 | 890.2576 | 9.337626 | 60.01696 | 60.00369 | 65.3758
87.32918 | 890.3412 | 9.337055 | 60.01789 | 59.98386 | 65.37181
87.3375 | 890.4235 | 9.336456 | 59.97271 | 59.99544 | 65.36761
87.34582 | 890.507 | 9.336005 | 60.0183 | 60.0197 | 65.36445
87.35416 | 890.5887 | 9.335822 | 60.00285 | 59.99202 | 65.36317
87.3625 | 890.6738 | 9.335398 | 59.95356 | 60.01287 | 65.3602
87.37084 | 890.7564 | 9.334555 | 60.00813 | 59.99635 | 65.3543
87.37916 | 890.8394 | 9.333545 | 60.01895 | 60.02652 | 65.34723
87.3875 | 890.923 | 9.332681 | 59.98506 | 59.96242 | 65.34118
87.39584 | 891.0062 | 9.331997 | 60.03057 | 60.01191 | 65.33639
87.40418 | 891.0909 | 9.33142 | 59.96262 | 60.02432 | 65.33235
87.4125 | 891.1724 | 9.331211 | 60.05178 | 60.00662 | 65.33089
87.42082 | 891.2559 | 9.330778 | 59.99292 | 59.97942 | 65.32786
87.42918 | 891.3387 | 9.330172 | 59.971 | 60.00615 | 65.32362
87.4375 | 891.4212 | 9.32962 | 60.0064 | 59.98886 | 65.31975
87.44582 | 891.5056 | 9.329219 | 60.00566 | 60.0019 | 65.31694
87.45418 | 891.5897 | 9.328949 | 60.0221 | 59.99328 | 65.31505
87.4625 | 891.6722 | 9.328797 | 59.97558 | 60.01967 | 65.31399
87.47082 | 891.7569 | 9.328412 | 59.99375 | 59.99339 | 65.31129
87.47916 | 891.8416 | 9.327671 | 59.97928 | 59.98806 | 65.30611
87.4875 | 891.9262 | 9.326512 | 60.01304 | 59.99512 | 65.29799
87.49584 | 892.0056 | 9.325801 | 59.99992 | 60.02286 | 65.29301
87.50416 | 892.0899 | 9.325268 | 60.03332 | 59.99664 | 65.28928
87.5125 | 892.175 | 9.324532 | 59.9983 | 59.96422 | 65.28413
87.52084 | 892.2569 | 9.323928 | 59.96252 | 60.02507 | 65.2799
87.52918 | 892.3401 | 9.323551 | 60.04218 | 60.01206 | 65.27726
87.5375 | 892.4242 | 9.323455 | 59.98305 | 59.9963 | 65.27659
87.54582 | 892.5084 | 9.323101 | 59.96798 | 60.00666 | 65.27411
87.55418 | 892.5909 | 9.322326 | 60.0241 | 59.96454 | 65.26868
87.5625 | 892.6741 | 9.321445 | 59.99255 | 60.00837 | 65.26251
87.57082 | 892.7582 | 9.320629 | 60.02761 | 60.00613 | 65.2568
87.57918 | 892.8416 | 9.32 | 59.98443 | 60.0291 | 65.2524
87.5875 | 892.9243 | 9.319489 | 60.005 | 60.00814 | 65.24882
87.59582 | 893.0078 | 9.318938 | 59.9965 | 59.97766 | 65.24496
87.60416 | 893.0906 | 9.318451 | 60.03507 | 59.9844 | 65.24155
87.6125 | 893.1725 | 9.318012 | 59.94219 | 60.0081 | 65.23848
87.62084 | 893.2568 | 9.317384 | 60.0046 | 60.00115 | 65.23408
87.62916 | 893.3409 | 9.316551 | 59.99965 | 59.98918 | 65.22825
87.6375 | 893.4251 | 9.315828 | 60.02144 | 60.00418 | 65.22319
87.64584 | 893.5055 | 9.315025 | 59.99657 | 59.9884 | 65.21757
87.65418 | 893.5881 | 9.314376 | 59.9935 | 60.01138 | 65.21302
87.6625 | 893.6742 | 9.313999 | 59.98793 | 59.98818 | 65.21038
87.67082 | 893.7562 | 9.313379 | 60.01651 | 60.01814 | 65.20604
87.67918 | 893.8397 | 9.313012 | 59.98042 | 60.0227 | 65.20347
87.6875 | 893.9238 | 9.312768 | 59.99572 | 59.98036 | 65.20176
87.69582 | 894.007 | 9.31243 | 60.0227 | 59.96689 | 65.1994
87.70418 | 894.0882 | 9.312007 | 60.00344 | 60.0062 | 65.19644
87.7125 | 894.17 | 9.311611 | 60.02574 | 60.00967 | 65.19366
87.72082 | 894.2555 | 9.311014 | 59.96742 | 59.99038 | 65.18948
87.72916 | 894.3401 | 9.310376 | 60.00444 | 60.0114 | 65.18502
87.7375 | 894.4234 | 9.309524 | 59.98188 | 59.99404 | 65.17905
87.74584 | 894.5053 | 9.308578 | 60.02453 | 59.99439 | 65.17243
87.75416 | 894.5894 | 9.3076 | 60.0172 | 60.0251 | 65.16558
87.7625 | 894.6742 | 9.30678 | 59.99414 | 59.97548 | 65.15984
87.77084 | 894.7569 | 9.306059 | 59.98383 | 60.02045 | 65.15479
87.77918 | 894.8415 | 9.305539 | 60.01 | 60.00108 | 65.15115
87.7875 | 894.9246 | 9.305387 | 59.94146 | 59.99778 | 65.15009
87.79582 | 895.0069 | 9.305395 | 60.02778 | 60.02432 | 65.15014
87.80418 | 895.0916 | 9.305551 | 60.02369 | 59.99668 | 65.15124
87.8125 | 895.1758 | 9.305688 | 59.98754 | 59.9805 | 65.15219
87.82082 | 895.2584 | 9.305424 | 60.02061 | 60.00662 | 65.15035
87.82918 | 895.3436 | 9.304638 | 59.99882 | 60.02144 | 65.14484
87.8375 | 895.4257 | 9.303351 | 59.98715 | 59.97716 | 65.13583
87.84582 | 895.5109 | 9.301788 | 59.9736 | 60.03183 | 65.12489
87.85416 | 895.5938 | 9.30009 | 60.01194 | 59.97795 | 65.113
87.8625 | 895.6766 | 9.298598 | 59.98804 | 60.00832 | 65.10256
87.87084 | 895.7597 | 9.29754 | 60.03385 | 59.99122 | 65.09515
87.87916 | 895.8421 | 9.296981 | 59.98693 | 59.98302 | 65.09123
87.8875 | 895.9261 | 9.29671 | 59.99914 | 59.9909 | 65.08934